## Sheet1
Voltage_measured | Current_measured | Temperature_measured | Current_charge | Voltage_charge | Time | Capacity | cycle | type | ambient_temperature | time | Battery
3.966528369 | -2.014242342 | 24.36622585 | 1.999 | 3.07 | 35.703 | 2.035337591 | 1 | discharge | 24 | 2008 | B0006
3.945885988 | -2.008729607 | 24.51512344 | 1.999 | 3.045 | 53.781 | 2.035337591 | 1 | discharge | 24 | 2008 | B0006
3.930353747 | -2.013381379 | 24.67605288 | 1.999 | 3.026 | 71.922 | 2.035337591 | 1 | discharge | 24 | 2008 | B0006
3.917439924 | -2.011191746 | 24.85302457 | 1.999 | 3.011 | 90.094 | 2.035337591 | 1 | discharge | 24 | 2008 | B0006
3.90645147 | -2.010006921 | 25.01892936 | 1.999 | 3.002 | 108.281 | 2.035337591 | 1 | discharge | 24 | 2008 | B0006
3.896510623 | -2.010278846 | 25.20444874 | 1.999 | 2.993 | 126.453 | 2.035337591 | 1 | discharge | 24 | 2008 | B0006
3.887993714 | -2.007997628 | 25.38011661 | 1.999 | 2.985 | 144.641 | 2.035337591 | 1 | discharge | 24 | 2008 | B0006
3.880200321 | -2.012028837 | 25.55443706 | 1.999 | 2.977 | 162.844 | 2.035337591 | 1 | discharge | 24 | 2008 | B0006
3.872695127 | -2.012366336 | 25.73228421 | 1.999 | 2.972 | 181.016 | 2.035337591 | 1 | discharge | 24 | 2008 | B0006
3.866087035 | -2.012570953 | 25.90340177 | 1.999 | 2.964 | 199.219 | 2.035337591 | 1 | discharge | 24 | 2008 | B0006
3.859562311 | -2.009890216 | 26.06527514 | 1.999 | 2.959 | 217.391 | 2.035337591 | 1 | discharge | 24 | 2008 | B0006
3.853444619 | -2.010511601 | 26.21801054 | 1.999 | 2.953 | 235.594 | 2.035337591 | 1 | discharge | 24 | 2008 | B0006
3.847748315 | -2.009675335 | 26.36855196 | 1.999 | 2.947 | 253.75 | 2.035337591 | 1 | discharge | 24 | 2008 | B0006
3.842070396 | -2.008841187 | 26.54170053 | 1.999 | 2.942 | 271.984 | 2.035337591 | 1 | discharge | 24 | 2008 | B0006
3.836914641 | -2.010977177 | 26.69100912 | 1.999 | 2.937 | 290.141 | 2.035337591 | 1 | discharge | 24 | 2008 | B0006
3.831429658 | -2.009842642 | 26.85610107 | 1.999 | 2.932 | 308.359 | 2.035337591 | 1 | discharge | 24 | 2008 | B0006
3.826466107 | -2.01251441 | 27.0080169 | 1.999 | 2.928 | 326.5 | 2.035337591 | 1 | discharge | 24 | 2008 | B0006
3.821684295 | -2.010836583 | 27.16371892 | 1.999 | 2.923 | 344.75 | 2.035337591 | 1 | discharge | 24 | 2008 | B0006
3.817461545 | -2.01011218 | 27.30006671 | 1.999 | 2.919 | 362.906 | 2.035337591 | 1 | discharge | 24 | 2008 | B0006
3.812671613 | -2.010856212 | 27.43837831 | 1.999 | 2.914 | 381.047 | 2.035337591 | 1 | discharge | 24 | 2008 | B0006
3.808261555 | -2.008740026 | 27.58215986 | 1.999 | 2.91 | 399.187 | 2.035337591 | 1 | discharge | 24 | 2008 | B0006
3.803820331 | -2.008618183 | 27.71414742 | 1.999 | 2.905 | 417.281 | 2.035337591 | 1 | discharge | 24 | 2008 | B0006
3.799552381 | -2.009912704 | 27.85599582 | 1.999 | 2.901 | 435.484 | 2.035337591 | 1 | discharge | 24 | 2008 | B0006
3.795347959 | -2.013653647 | 27.9938337 | 1.999 | 2.897 | 453.672 | 2.035337591 | 1 | discharge | 24 | 2008 | B0006
3.791101535 | -2.010399035 | 28.13078097 | 1.999 | 2.893 | 471.812 | 2.035337591 | 1 | discharge | 24 | 2008 | B0006
3.786654182 | -2.012087428 | 28.25609169 | 1.999 | 2.889 | 490.203 | 2.035337591 | 1 | discharge | 24 | 2008 | B0006
3.782223997 | -2.010869678 | 28.39794417 | 1.999 | 2.885 | 508.344 | 2.035337591 | 1 | discharge | 24 | 2008 | B0006
3.77794309 | -2.010739854 | 28.51864385 | 1.9992 | 2.881 | 526.625 | 2.035337591 | 1 | discharge | 24 | 2008 | B0006
3.773571685 | -2.011950647 | 28.65900496 | 1.999 | 2.877 | 544.922 | 2.035337591 | 1 | discharge | 24 | 2008 | B0006
3.769455305 | -2.011016294 | 28.76856858 | 1.999 | 2.873 | 563.125 | 2.035337591 | 1 | discharge | 24 | 2008 | B0006
3.765011425 | -2.010484272 | 28.87796468 | 1.999 | 2.869 | 581.406 | 2.035337591 | 1 | discharge | 24 | 2008 | B0006
3.760933783 | -2.010008262 | 28.97930866 | 1.999 | 2.864 | 599.656 | 2.035337591 | 1 | discharge | 24 | 2008 | B0006
3.756919302 | -2.009980442 | 29.08334881 | 1.999 | 2.861 | 617.875 | 2.035337591 | 1 | discharge | 24 | 2008 | B0006
3.752660024 | -2.011510172 | 29.18554382 | 1.999 | 2.857 | 636.047 | 2.035337591 | 1 | discharge | 24 | 2008 | B0006
3.74895513 | -2.010293868 | 29.27766091 | 1.999 | 2.853 | 654.422 | 2.035337591 | 1 | discharge | 24 | 2008 | B0006
3.744814273 | -2.011007362 | 29.36578207 | 1.999 | 2.849 | 672.594 | 2.035337591 | 1 | discharge | 24 | 2008 | B0006
3.740930135 | -2.010389509 | 29.43918078 | 1.999 | 2.845 | 690.812 | 2.035337591 | 1 | discharge | 24 | 2008 | B0006
3.737184427 | -2.010699446 | 29.50265864 | 1.999 | 2.841 | 708.937 | 2.035337591 | 1 | discharge | 24 | 2008 | B0006
3.732898643 | -2.009895239 | 29.56932189 | 1.999 | 2.837 | 727.266 | 2.035337591 | 1 | discharge | 24 | 2008 | B0006
3.729338865 | -2.012823553 | 29.61974259 | 1.999 | 2.833 | 745.578 | 2.035337591 | 1 | discharge | 24 | 2008 | B0006
3.725455288 | -2.012296452 | 29.68000831 | 1.999 | 2.829 | 763.797 | 2.035337591 | 1 | discharge | 24 | 2008 | B0006
3.721824991 | -2.010416757 | 29.72165548 | 1.9992 | 2.826 | 782.109 | 2.035337591 | 1 | discharge | 24 | 2008 | B0006
3.718153036 | -2.01391094 | 29.77180732 | 1.9992 | 2.822 | 800.484 | 2.035337591 | 1 | discharge | 24 | 2008 | B0006
3.713987404 | -2.011241393 | 29.81616661 | 1.999 | 2.819 | 818.797 | 2.035337591 | 1 | discharge | 24 | 2008 | B0006
3.710337259 | -2.009687704 | 29.85049844 | 1.9992 | 2.815 | 837.016 | 2.035337591 | 1 | discharge | 24 | 2008 | B0006
3.706720522 | -2.0115862 | 29.88859462 | 1.999 | 2.811 | 855.25 | 2.035337591 | 1 | discharge | 24 | 2008 | B0006
3.703049705 | -2.010212905 | 29.92437252 | 1.999 | 2.807 | 873.578 | 2.035337591 | 1 | discharge | 24 | 2008 | B0006
3.699426182 | -2.009397848 | 29.96838389 | 1.999 | 2.804 | 891.812 | 2.035337591 | 1 | discharge | 24 | 2008 | B0006
3.695820787 | -2.012242677 | 29.98854152 | 1.999 | 2.8 | 910.141 | 2.035337591 | 1 | discharge | 24 | 2008 | B0006
3.692364843 | -2.01020963 | 30.02071552 | 1.999 | 2.797 | 928.391 | 2.035337591 | 1 | discharge | 24 | 2008 | B0006
3.688647355 | -2.010432092 | 30.06078251 | 1.9992 | 2.793 | 946.719 | 2.035337591 | 1 | discharge | 24 | 2008 | B0006
3.685300921 | -2.012483248 | 30.0989867 | 1.999 | 2.789 | 965.047 | 2.035337591 | 1 | discharge | 24 | 2008 | B0006
3.681545968 | -2.008782616 | 30.13478667 | 1.9992 | 2.786 | 983.391 | 2.035337591 | 1 | discharge | 24 | 2008 | B0006
3.678355137 | -2.012827237 | 30.18373311 | 1.999 | 2.783 | 1001.766 | 2.035337591 | 1 | discharge | 24 | 2008 | B0006
3.674650598 | -2.009155418 | 30.24050322 | 1.999 | 2.779 | 1020.172 | 2.035337591 | 1 | discharge | 24 | 2008 | B0006
3.671280601 | -2.007767884 | 30.27069768 | 1.999 | 2.776 | 1038.594 | 2.035337591 | 1 | discharge | 24 | 2008 | B0006
3.667911883 | -2.012787397 | 30.31990057 | 1.999 | 2.773 | 1056.922 | 2.035337591 | 1 | discharge | 24 | 2008 | B0006
3.664537122 | -2.010765529 | 30.37228456 | 1.999 | 2.769 | 1075.203 | 2.035337591 | 1 | discharge | 24 | 2008 | B0006
3.660844555 | -2.007808833 | 30.42487605 | 1.9992 | 2.765 | 1093.687 | 2.035337591 | 1 | discharge | 24 | 2008 | B0006
3.65766442 | -2.007127258 | 30.47582136 | 1.999 | 2.762 | 1112 | 2.035337591 | 1 | discharge | 24 | 2008 | B0006
3.654528747 | -2.010518438 | 30.51874215 | 1.999 | 2.759 | 1130.328 | 2.035337591 | 1 | discharge | 24 | 2008 | B0006
3.651069816 | -2.007052256 | 30.57252806 | 1.999 | 2.755 | 1148.75 | 2.035337591 | 1 | discharge | 24 | 2008 | B0006
3.64784768 | -2.012129677 | 30.61621354 | 1.999 | 2.752 | 1167.125 | 2.035337591 | 1 | discharge | 24 | 2008 | B0006
3.644653116 | -2.011556181 | 30.67177564 | 1.9992 | 2.749 | 1185.641 | 2.035337591 | 1 | discharge | 24 | 2008 | B0006
3.641539954 | -2.009876187 | 30.71789557 | 1.999 | 2.746 | 1203.984 | 2.035337591 | 1 | discharge | 24 | 2008 | B0006
3.638348943 | -2.013142606 | 30.78001802 | 1.9992 | 2.743 | 1222.406 | 2.035337591 | 1 | discharge | 24 | 2008 | B0006
3.635158714 | -2.010428555 | 30.82735135 | 1.9992 | 2.739 | 1240.797 | 2.035337591 | 1 | discharge | 24 | 2008 | B0006
3.632082251 | -2.012272086 | 30.87441217 | 1.9992 | 2.736 | 1259.156 | 2.035337591 | 1 | discharge | 24 | 2008 | B0006
3.628987343 | -2.010774649 | 30.93869579 | 1.999 | 2.733 | 1277.547 | 2.035337591 | 1 | discharge | 24 | 2008 | B0006
3.625626398 | -2.009239298 | 30.99526361 | 1.999 | 2.73 | 1295.906 | 2.035337591 | 1 | discharge | 24 | 2008 | B0006
3.622630051 | -2.007608532 | 31.05357824 | 1.9992 | 2.727 | 1314.297 | 2.035337591 | 1 | discharge | 24 | 2008 | B0006
3.619480775 | -2.010430278 | 31.10659476 | 1.999 | 2.724 | 1332.687 | 2.035337591 | 1 | discharge | 24 | 2008 | B0006
3.616371238 | -2.0088931 | 31.16184433 | 1.9992 | 2.721 | 1351.203 | 2.035337591 | 1 | discharge | 24 | 2008 | B0006
3.613457752 | -2.00898034 | 31.20461013 | 1.9992 | 2.718 | 1369.687 | 2.035337591 | 1 | discharge | 24 | 2008 | B0006
3.610632662 | -2.012135843 | 31.26757787 | 1.9992 | 2.715 | 1388.125 | 2.035337591 | 1 | discharge | 24 | 2008 | B0006
3.607492803 | -2.00972387 | 31.31875355 | 1.9992 | 2.712 | 1406.578 | 2.035337591 | 1 | discharge | 24 | 2008 | B0006
3.604484849 | -2.011498851 | 31.37684793 | 1.9992 | 2.709 | 1425.062 | 2.035337591 | 1 | discharge | 24 | 2008 | B0006
3.601436719 | -2.013190957 | 31.4265825 | 1.999 | 2.706 | 1443.609 | 2.035337591 | 1 | discharge | 24 | 2008 | B0006
3.598653404 | -2.010678044 | 31.47689868 | 1.9992 | 2.703 | 1462.047 | 2.035337591 | 1 | discharge | 24 | 2008 | B0006
3.595402517 | -2.011347664 | 31.53943844 | 1.9992 | 2.7 | 1480.547 | 2.035337591 | 1 | discharge | 24 | 2008 | B0006
3.592694835 | -2.010930205 | 31.58689055 | 1.9992 | 2.697 | 1499.031 | 2.035337591 | 1 | discharge | 24 | 2008 | B0006
3.589797089 | -2.011355908 | 31.63207264 | 1.9992 | 2.694 | 1517.672 | 2.035337591 | 1 | discharge | 24 | 2008 | B0006
3.586782648 | -2.010673653 | 31.68201813 | 1.9992 | 2.691 | 1536.109 | 2.035337591 | 1 | discharge | 24 | 2008 | B0006
3.58418036 | -2.010697138 | 31.73204661 | 1.9992 | 2.688 | 1554.781 | 2.035337591 | 1 | discharge | 24 | 2008 | B0006
3.58111809 | -2.010928804 | 31.78971036 | 1.9992 | 2.685 | 1573.281 | 2.035337591 | 1 | discharge | 24 | 2008 | B0006
3.578732078 | -2.01410342 | 31.8346526 | 1.9992 | 2.683 | 1591.859 | 2.035337591 | 1 | discharge | 24 | 2008 | B0006
3.575413839 | -2.01133042 | 31.88228813 | 1.9992 | 2.679 | 1610.406 | 2.035337591 | 1 | discharge | 24 | 2008 | B0006
3.572892757 | -2.01436445 | 31.92798308 | 1.999 | 2.677 | 1628.953 | 2.035337591 | 1 | discharge | 24 | 2008 | B0006
3.570111549 | -2.012823709 | 31.97785058 | 1.999 | 2.675 | 1647.562 | 2.035337591 | 1 | discharge | 24 | 2008 | B0006
3.567297106 | -2.01169565 | 32.03163599 | 1.999 | 2.671 | 1666.062 | 2.035337591 | 1 | discharge | 24 | 2008 | B0006
3.564720369 | -2.011502848 | 32.07778745 | 1.999 | 2.669 | 1684.656 | 2.035337591 | 1 | discharge | 24 | 2008 | B0006
3.562169241 | -2.01070408 | 32.12787691 | 1.999 | 2.666 | 1703.219 | 2.035337591 | 1 | discharge | 24 | 2008 | B0006
3.559308816 | -2.012041193 | 32.1659341 | 1.9992 | 2.664 | 1721.891 | 2.035337591 | 1 | discharge | 24 | 2008 | B0006
3.557155681 | -2.009385411 | 32.22363253 | 1.9992 | 2.661 | 1740.437 | 2.035337591 | 1 | discharge | 24 | 2008 | B0006
3.5540544 | -2.009141727 | 32.27279418 | 1.9992 | 2.658 | 1759.016 | 2.035337591 | 1 | discharge | 24 | 2008 | B0006
3.55152701 | -2.012792263 | 32.32208125 | 1.9992 | 2.656 | 1777.641 | 2.035337591 | 1 | discharge | 24 | 2008 | B0006
3.548989169 | -2.009417424 | 32.35242872 | 1.9992 | 2.653 | 1796.328 | 2.035337591 | 1 | discharge | 24 | 2008 | B0006
3.546605247 | -2.011581571 | 32.41535696 | 1.9992 | 2.651 | 1815.047 | 2.035337591 | 1 | discharge | 24 | 2008 | B0006
3.544002908 | -2.010241859 | 32.46387526 | 1.999 | 2.648 | 1833.75 | 2.035337591 | 1 | discharge | 24 | 2008 | B0006
3.541529665 | -2.009018944 | 32.50147965 | 1.9992 | 2.646 | 1852.391 | 2.035337591 | 1 | discharge | 24 | 2008 | B0006
3.539126078 | -2.013792271 | 32.54978432 | 1.9992 | 2.644 | 1871.078 | 2.035337591 | 1 | discharge | 24 | 2008 | B0006
3.536709004 | -2.010976661 | 32.59441769 | 1.9992 | 2.641 | 1889.844 | 2.035337591 | 1 | discharge | 24 | 2008 | B0006
3.534272254 | -2.010436301 | 32.64053456 | 1.9992 | 2.639 | 1908.578 | 2.035337591 | 1 | discharge | 24 | 2008 | B0006
3.532105038 | -2.011449758 | 32.69070984 | 1.9992 | 2.636 | 1927.281 | 2.035337591 | 1 | discharge | 24 | 2008 | B0006
3.529613471 | -2.010365627 | 32.72985232 | 1.9992 | 2.634 | 1946.031 | 2.035337591 | 1 | discharge | 24 | 2008 | B0006
3.527357921 | -2.010974345 | 32.77163988 | 1.9992 | 2.632 | 1964.891 | 2.035337591 | 1 | discharge | 24 | 2008 | B0006
3.525284415 | -2.013636818 | 32.81347924 | 1.9992 | 2.629 | 1983.703 | 2.035337591 | 1 | discharge | 24 | 2008 | B0006
3.522999226 | -2.010561246 | 32.84833045 | 1.9992 | 2.627 | 2002.484 | 2.035337591 | 1 | discharge | 24 | 2008 | B0006
3.520683175 | -2.010173552 | 32.90157269 | 1.9992 | 2.625 | 2021.187 | 2.035337591 | 1 | discharge | 24 | 2008 | B0006
3.518659344 | -2.009339959 | 32.94242653 | 1.9992 | 2.622 | 2039.906 | 2.035337591 | 1 | discharge | 24 | 2008 | B0006
3.516402474 | -2.009995485 | 32.98011357 | 1.9992 | 2.62 | 2058.641 | 2.035337591 | 1 | discharge | 24 | 2008 | B0006
3.514561265 | -2.01119086 | 33.02594381 | 1.9992 | 2.618 | 2077.406 | 2.035337591 | 1 | discharge | 24 | 2008 | B0006
3.512582824 | -2.010029721 | 33.07814235 | 1.9992 | 2.616 | 2096.312 | 2.035337591 | 1 | discharge | 24 | 2008 | B0006
3.5103382 | -2.009498436 | 33.1103793 | 1.999 | 2.614 | 2115.047 | 2.035337591 | 1 | discharge | 24 | 2008 | B0006
3.508704434 | -2.010891197 | 33.15451724 | 1.9992 | 2.612 | 2133.969 | 2.035337591 | 1 | discharge | 24 | 2008 | B0006
3.506627913 | -2.01049131 | 33.20254325 | 1.9992 | 2.61 | 2152.812 | 2.035337591 | 1 | discharge | 24 | 2008 | B0006
3.504841323 | -2.012559483 | 33.23793691 | 1.9992 | 2.609 | 2171.625 | 2.035337591 | 1 | discharge | 24 | 2008 | B0006
3.502904136 | -2.012535682 | 33.29174719 | 1.9992 | 2.606 | 2190.547 | 2.035337591 | 1 | discharge | 24 | 2008 | B0006
3.501007064 | -2.010742295 | 33.3310415 | 1.999 | 2.605 | 2209.422 | 2.035337591 | 1 | discharge | 24 | 2008 | B0006
3.499274222 | -2.009901315 | 33.37300951 | 1.9992 | 2.603 | 2228.297 | 2.035337591 | 1 | discharge | 24 | 2008 | B0006
3.497713089 | -2.00992747 | 33.41459276 | 1.9992 | 2.602 | 2247.219 | 2.035337591 | 1 | discharge | 24 | 2008 | B0006
3.495861371 | -2.009573083 | 33.4595457 | 1.9992 | 2.6 | 2265.969 | 2.035337591 | 1 | discharge | 24 | 2008 | B0006
3.494046717 | -2.010788201 | 33.5033917 | 1.9992 | 2.598 | 2284.937 | 2.035337591 | 1 | discharge | 24 | 2008 | B0006
3.492331038 | -2.00855295 | 33.54166941 | 1.9992 | 2.596 | 2303.859 | 2.035337591 | 1 | discharge | 24 | 2008 | B0006
3.49056465 | -2.010201068 | 33.58075769 | 1.9992 | 2.594 | 2322.797 | 2.035337591 | 1 | discharge | 24 | 2008 | B0006
3.489027582 | -2.012103035 | 33.62677973 | 1.999 | 2.593 | 2341.766 | 2.035337591 | 1 | discharge | 24 | 2008 | B0006
3.487327748 | -2.012815049 | 33.6654373 | 1.999 | 2.591 | 2360.594 | 2.035337591 | 1 | discharge | 24 | 2008 | B0006
3.485800825 | -2.009972515 | 33.71101558 | 1.9992 | 2.59 | 2379.578 | 2.035337591 | 1 | discharge | 24 | 2008 | B0006
3.484034524 | -2.009728481 | 33.74118881 | 1.9992 | 2.588 | 2398.672 | 2.035337591 | 1 | discharge | 24 | 2008 | B0006
3.48229932 | -2.010838117 | 33.78162875 | 1.9992 | 2.586 | 2417.797 | 2.035337591 | 1 | discharge | 24 | 2008 | B0006
3.480590548 | -2.008617733 | 33.82734766 | 1.999 | 2.584 | 2436.906 | 2.035337591 | 1 | discharge | 24 | 2008 | B0006
3.478722346 | -2.008316883 | 33.87097625 | 1.9992 | 2.582 | 2455.969 | 2.035337591 | 1 | discharge | 24 | 2008 | B0006
3.477146807 | -2.012256284 | 33.93094805 | 1.9992 | 2.581 | 2474.984 | 2.035337591 | 1 | discharge | 24 | 2008 | B0006
3.475532969 | -2.010906395 | 33.96950138 | 1.9992 | 2.579 | 2494.031 | 2.035337591 | 1 | discharge | 24 | 2008 | B0006
3.473505042 | -2.009749047 | 34.01758779 | 1.999 | 2.578 | 2513.187 | 2.035337591 | 1 | discharge | 24 | 2008 | B0006
3.47182526 | -2.010740862 | 34.06712771 | 1.9992 | 2.576 | 2532.391 | 2.035337591 | 1 | discharge | 24 | 2008 | B0006
3.4700703 | -2.013188204 | 34.1278464 | 1.9992 | 2.574 | 2551.547 | 2.035337591 | 1 | discharge | 24 | 2008 | B0006
3.468367595 | -2.0137645 | 34.17033241 | 1.999 | 2.572 | 2570.578 | 2.035337591 | 1 | discharge | 24 | 2008 | B0006
3.466565993 | -2.012319213 | 34.21442077 | 1.9992 | 2.57 | 2589.703 | 2.035337591 | 1 | discharge | 24 | 2008 | B0006
3.464627087 | -2.013259648 | 34.27525985 | 1.9992 | 2.568 | 2608.797 | 2.035337591 | 1 | discharge | 24 | 2008 | B0006
3.46280166 | -2.009930596 | 34.3111502 | 1.999 | 2.566 | 2627.953 | 2.035337591 | 1 | discharge | 24 | 2008 | B0006
3.460970667 | -2.008180815 | 34.36659724 | 1.9992 | 2.565 | 2647.234 | 2.035337591 | 1 | discharge | 24 | 2008 | B0006
3.458834115 | -2.012234496 | 34.41216915 | 1.9992 | 2.563 | 2666.516 | 2.035337591 | 1 | discharge | 24 | 2008 | B0006
3.457116843 | -2.012684551 | 34.45402171 | 1.9992 | 2.56 | 2685.812 | 2.035337591 | 1 | discharge | 24 | 2008 | B0006
3.455204075 | -2.00967638 | 34.50566961 | 1.9992 | 2.559 | 2704.969 | 2.035337591 | 1 | discharge | 24 | 2008 | B0006
3.452866887 | -2.011415707 | 34.57191622 | 1.9992 | 2.557 | 2724.203 | 2.035337591 | 1 | discharge | 24 | 2008 | B0006
3.450680418 | -2.009986455 | 34.62656238 | 1.9992 | 2.555 | 2743.453 | 2.035337591 | 1 | discharge | 24 | 2008 | B0006
3.448976671 | -2.013084046 | 34.6870759 | 1.9992 | 2.553 | 2762.625 | 2.035337591 | 1 | discharge | 24 | 2008 | B0006
3.446808255 | -2.009431914 | 34.74979472 | 1.9992 | 2.55 | 2781.922 | 2.035337591 | 1 | discharge | 24 | 2008 | B0006
3.444800944 | -2.008525175 | 34.7885999 | 1.999 | 2.548 | 2801.25 | 2.035337591 | 1 | discharge | 24 | 2008 | B0006
3.442553315 | -2.011450728 | 34.86714994 | 1.9992 | 2.546 | 2820.625 | 2.035337591 | 1 | discharge | 24 | 2008 | B0006
3.440087552 | -2.009825056 | 34.91337142 | 1.9992 | 2.544 | 2839.937 | 2.035337591 | 1 | discharge | 24 | 2008 | B0006
3.437822585 | -2.011791152 | 34.98675709 | 1.9992 | 2.542 | 2859.234 | 2.035337591 | 1 | discharge | 24 | 2008 | B0006
3.435477859 | -2.011597273 | 35.0458533 | 1.9992 | 2.539 | 2878.578 | 2.035337591 | 1 | discharge | 24 | 2008 | B0006
3.433064765 | -2.009612633 | 35.10912403 | 1.9992 | 2.537 | 2897.937 | 2.035337591 | 1 | discharge | 24 | 2008 | B0006
3.430583045 | -2.009411067 | 35.16865836 | 1.9992 | 2.534 | 2917.281 | 2.035337591 | 1 | discharge | 24 | 2008 | B0006
3.428074622 | -2.012896108 | 35.22624706 | 1.9992 | 2.532 | 2936.687 | 2.035337591 | 1 | discharge | 24 | 2008 | B0006
3.42524825 | -2.010872138 | 35.30157562 | 1.9992 | 2.529 | 2956.078 | 2.035337591 | 1 | discharge | 24 | 2008 | B0006
3.422313955 | -2.011607482 | 35.37147875 | 1.9992 | 2.527 | 2975.453 | 2.035337591 | 1 | discharge | 24 | 2008 | B0006
3.419590111 | -2.010830876 | 35.43766081 | 1.9992 | 2.524 | 2994.969 | 2.035337591 | 1 | discharge | 24 | 2008 | B0006
3.416641732 | -2.011809947 | 35.5025309 | 1.9992 | 2.52 | 3014.453 | 2.035337591 | 1 | discharge | 24 | 2008 | B0006
3.413344623 | -2.012444919 | 35.57584608 | 1.999 | 2.518 | 3033.891 | 2.035337591 | 1 | discharge | 24 | 2008 | B0006
3.410252344 | -2.007593244 | 35.63673508 | 1.9992 | 2.514 | 3053.375 | 2.035337591 | 1 | discharge | 24 | 2008 | B0006
3.406747816 | -2.011330805 | 35.71082465 | 1.9992 | 2.511 | 3072.859 | 2.035337591 | 1 | discharge | 24 | 2008 | B0006
3.403160231 | -2.015537581 | 35.7954721 | 1.9992 | 2.508 | 3092.328 | 2.035337591 | 1 | discharge | 24 | 2008 | B0006
3.399568384 | -2.010012114 | 35.8700677 | 1.9992 | 2.504 | 3111.828 | 2.035337591 | 1 | discharge | 24 | 2008 | B0006
3.395707329 | -2.013478728 | 35.93608302 | 1.9992 | 2.5 | 3131.234 | 2.035337591 | 1 | discharge | 24 | 2008 | B0006
3.391325077 | -2.01300975 | 36.01053315 | 1.9992 | 2.496 | 3150.672 | 2.035337591 | 1 | discharge | 24 | 2008 | B0006
3.387097102 | -2.011467267 | 36.09214211 | 1.9992 | 2.492 | 3170.187 | 2.035337591 | 1 | discharge | 24 | 2008 | B0006
3.382422941 | -2.012123484 | 36.15307918 | 1.9992 | 2.487 | 3189.734 | 2.035337591 | 1 | discharge | 24 | 2008 | B0006
3.377298962 | -2.011297843 | 36.23732962 | 1.9992 | 2.482 | 3209.297 | 2.035337591 | 1 | discharge | 24 | 2008 | B0006
3.371644444 | -2.013531127 | 36.32506567 | 1.999 | 2.477 | 3229.016 | 2.035337591 | 1 | discharge | 24 | 2008 | B0006
3.366100104 | -2.008613781 | 36.39621826 | 1.9992 | 2.471 | 3248.625 | 2.035337591 | 1 | discharge | 24 | 2008 | B0006
3.359495578 | -2.012410742 | 36.48091362 | 1.9992 | 2.465 | 3268.328 | 2.035337591 | 1 | discharge | 24 | 2008 | B0006
3.352369037 | -2.009735956 | 36.55907623 | 1.9992 | 2.458 | 3287.969 | 2.035337591 | 1 | discharge | 24 | 2008 | B0006
3.344853292 | -2.014091403 | 36.64691911 | 1.9992 | 2.45 | 3307.625 | 2.035337591 | 1 | discharge | 24 | 2008 | B0006
3.335900861 | -2.012713427 | 36.73249433 | 1.9992 | 2.442 | 3327.234 | 2.035337591 | 1 | discharge | 24 | 2008 | B0006
3.326486986 | -2.013135077 | 36.83141328 | 1.9992 | 2.433 | 3346.937 | 2.035337591 | 1 | discharge | 24 | 2008 | B0006
3.315788684 | -2.010944279 | 36.91816943 | 1.9992 | 2.422 | 3366.781 | 2.035337591 | 1 | discharge | 24 | 2008 | B0006
3.303943817 | -2.014025655 | 37.02133962 | 1.999 | 2.411 | 3386.641 | 2.035337591 | 1 | discharge | 24 | 2008 | B0006
3.289968496 | -2.012418768 | 37.12876229 | 1.9992 | 2.398 | 3406.656 | 2.035337591 | 1 | discharge | 24 | 2008 | B0006
3.274353813 | -2.011279617 | 37.218066 | 1.9992 | 2.383 | 3426.625 | 2.035337591 | 1 | discharge | 24 | 2008 | B0006
3.256472756 | -2.01377846 | 37.33777535 | 1.999 | 2.366 | 3446.875 | 2.035337591 | 1 | discharge | 24 | 2008 | B0006
3.236366073 | -2.010265561 | 37.46755317 | 1.999 | 2.346 | 3466.984 | 2.035337591 | 1 | discharge | 24 | 2008 | B0006
3.213150359 | -2.010558379 | 37.57117622 | 1.9992 | 2.325 | 3487.078 | 2.035337591 | 1 | discharge | 24 | 2008 | B0006
3.186570819 | -2.007770731 | 37.69755467 | 1.9992 | 2.3 | 3507.328 | 2.035337591 | 1 | discharge | 24 | 2008 | B0006
3.156195317 | -2.00861256 | 37.821925 | 1.999 | 2.271 | 3527.562 | 2.035337591 | 1 | discharge | 24 | 2008 | B0006
3.120717243 | -2.009967815 | 37.9404989 | 1.9992 | 2.237 | 3547.781 | 2.035337591 | 1 | discharge | 24 | 2008 | B0006
3.07931027 | -2.009309567 | 38.0956456 | 1.9992 | 2.199 | 3568.062 | 2.035337591 | 1 | discharge | 24 | 2008 | B0006
3.030484155 | -2.014400481 | 38.22163838 | 1.999 | 2.153 | 3588.328 | 2.035337591 | 1 | discharge | 24 | 2008 | B0006
2.971600236 | -2.008868446 | 38.38847252 | 1.9992 | 2.099 | 3608.594 | 2.035337591 | 1 | discharge | 24 | 2008 | B0006
2.896674708 | -2.013330964 | 38.53438029 | 1.9992 | 2.031 | 3628.953 | 2.035337591 | 1 | discharge | 24 | 2008 | B0006
2.795891099 | -2.013977362 | 38.70403185 | 1.999 | 1.942 | 3649.375 | 2.035337591 | 1 | discharge | 24 | 2008 | B0006
2.657162899 | -2.008370212 | 38.89127409 | 1.9992 | 1.82 | 3669.875 | 2.035337591 | 1 | discharge | 24 | 2008 | B0006
2.475767757 | -2.009435892 | 39.16298653 | 1.999 | 1.653 | 3690.234 | 2.035337591 | 1 | discharge | 24 | 2008 | B0006
3.96992341 | -2.011916321 | 24.7068608 | 1.999 | 3.076 | 35.703 | 2.025140246 | 2 | discharge | 24 | 2008 | B0006
3.949775629 | -2.00922477 | 24.85156434 | 1.999 | 3.052 | 53.828 | 2.025140246 | 2 | discharge | 24 | 2008 | B0006
3.934641552 | -2.010700767 | 25.03589597 | 1.999 | 3.032 | 71.891 | 2.025140246 | 2 | discharge | 24 | 2008 | B0006
3.922249651 | -2.012417213 | 25.18613031 | 1.999 | 3.018 | 90.047 | 2.025140246 | 2 | discharge | 24 | 2008 | B0006
3.911246362 | -2.010001568 | 25.3548463 | 1.999 | 3.009 | 108.313 | 2.025140246 | 2 | discharge | 24 | 2008 | B0006
3.902106338 | -2.009487201 | 25.53553782 | 1.999 | 3.001 | 126.391 | 2.025140246 | 2 | discharge | 24 | 2008 | B0006
3.893528128 | -2.010423329 | 25.71095831 | 1.999 | 2.993 | 144.625 | 2.025140246 | 2 | discharge | 24 | 2008 | B0006
3.885719449 | -2.0139199 | 25.869652 | 1.999 | 2.986 | 162.719 | 2.025140246 | 2 | discharge | 24 | 2008 | B0006
3.878470964 | -2.00844099 | 26.02660072 | 1.999 | 2.979 | 180.953 | 2.025140246 | 2 | discharge | 24 | 2008 | B0006
3.872076558 | -2.010893199 | 26.19897489 | 1.999 | 2.973 | 199.016 | 2.025140246 | 2 | discharge | 24 | 2008 | B0006
3.865543186 | -2.008122157 | 26.36421998 | 1.999 | 2.966 | 217.297 | 2.025140246 | 2 | discharge | 24 | 2008 | B0006
3.859272095 | -2.010237996 | 26.52252561 | 1.999 | 2.961 | 235.469 | 2.025140246 | 2 | discharge | 24 | 2008 | B0006
3.853489995 | -2.009563194 | 26.68411327 | 1.999 | 2.956 | 253.735 | 2.025140246 | 2 | discharge | 24 | 2008 | B0006
3.847887712 | -2.009855642 | 26.82813406 | 1.999 | 2.951 | 271.813 | 2.025140246 | 2 | discharge | 24 | 2008 | B0006
3.842387584 | -2.010517291 | 26.98250538 | 1.999 | 2.945 | 290.063 | 2.025140246 | 2 | discharge | 24 | 2008 | B0006
3.837361243 | -2.01044294 | 27.12463791 | 1.999 | 2.94 | 308.266 | 2.025140246 | 2 | discharge | 24 | 2008 | B0006
3.832181032 | -2.010846927 | 27.26861538 | 1.999 | 2.935 | 326.422 | 2.025140246 | 2 | discharge | 24 | 2008 | B0006
3.827448127 | -2.011239424 | 27.42199275 | 1.999 | 2.931 | 344.594 | 2.025140246 | 2 | discharge | 24 | 2008 | B0006
3.822767972 | -2.012038128 | 27.57164262 | 1.999 | 2.926 | 362.782 | 2.025140246 | 2 | discharge | 24 | 2008 | B0006
3.818284275 | -2.013430562 | 27.71088137 | 1.999 | 2.922 | 381.016 | 2.025140246 | 2 | discharge | 24 | 2008 | B0006
3.813538346 | -2.00681768 | 27.85976309 | 1.999 | 2.917 | 399.25 | 2.025140246 | 2 | discharge | 24 | 2008 | B0006
3.809017246 | -2.00749955 | 27.9962942 | 1.999 | 2.913 | 417.422 | 2.025140246 | 2 | discharge | 24 | 2008 | B0006
3.804663131 | -2.010539249 | 28.12017082 | 1.999 | 2.909 | 435.563 | 2.025140246 | 2 | discharge | 24 | 2008 | B0006
3.80046114 | -2.010403709 | 28.25450903 | 1.999 | 2.904 | 453.75 | 2.025140246 | 2 | discharge | 24 | 2008 | B0006
3.795875101 | -2.012503023 | 28.38940716 | 1.999 | 2.9 | 472.032 | 2.025140246 | 2 | discharge | 24 | 2008 | B0006
3.791303458 | -2.010513882 | 28.51800613 | 1.999 | 2.895 | 490.328 | 2.025140246 | 2 | discharge | 24 | 2008 | B0006
3.787013921 | -2.010241296 | 28.64694721 | 1.999 | 2.891 | 508.516 | 2.025140246 | 2 | discharge | 24 | 2008 | B0006
3.782609014 | -2.009560288 | 28.75947119 | 1.999 | 2.887 | 526.641 | 2.025140246 | 2 | discharge | 24 | 2008 | B0006
3.778003461 | -2.010748401 | 28.87538878 | 1.999 | 2.883 | 544.891 | 2.025140246 | 2 | discharge | 24 | 2008 | B0006
3.773625467 | -2.010298633 | 28.99098619 | 1.999 | 2.878 | 563.078 | 2.025140246 | 2 | discharge | 24 | 2008 | B0006
3.769414516 | -2.010209632 | 29.09849691 | 1.999 | 2.873 | 581.235 | 2.025140246 | 2 | discharge | 24 | 2008 | B0006
3.765085568 | -2.013248833 | 29.20468712 | 1.999 | 2.869 | 599.5 | 2.025140246 | 2 | discharge | 24 | 2008 | B0006
3.760938162 | -2.012065199 | 29.30325715 | 1.999 | 2.865 | 617.703 | 2.025140246 | 2 | discharge | 24 | 2008 | B0006
3.756763854 | -2.010129662 | 29.39736853 | 1.999 | 2.861 | 636.032 | 2.025140246 | 2 | discharge | 24 | 2008 | B0006
3.752783777 | -2.010860275 | 29.47348398 | 1.999 | 2.858 | 654.172 | 2.025140246 | 2 | discharge | 24 | 2008 | B0006
3.748857767 | -2.008977356 | 29.55522829 | 1.999 | 2.853 | 672.344 | 2.025140246 | 2 | discharge | 24 | 2008 | B0006
3.744757068 | -2.012210096 | 29.61899767 | 1.999 | 2.849 | 690.547 | 2.025140246 | 2 | discharge | 24 | 2008 | B0006
3.740619305 | -2.008430227 | 29.67774848 | 1.999 | 2.845 | 708.844 | 2.025140246 | 2 | discharge | 24 | 2008 | B0006
3.736673769 | -2.011153701 | 29.73440465 | 1.999 | 2.842 | 727.047 | 2.025140246 | 2 | discharge | 24 | 2008 | B0006
3.732970846 | -2.01122837 | 29.79861507 | 1.999 | 2.838 | 745.266 | 2.025140246 | 2 | discharge | 24 | 2008 | B0006
3.729114835 | -2.009722147 | 29.86059529 | 1.999 | 2.834 | 763.703 | 2.025140246 | 2 | discharge | 24 | 2008 | B0006
3.725452511 | -2.011747408 | 29.88072505 | 1.999 | 2.83 | 782 | 2.025140246 | 2 | discharge | 24 | 2008 | B0006
3.721597472 | -2.011617144 | 29.93178405 | 1.999 | 2.827 | 800.25 | 2.025140246 | 2 | discharge | 24 | 2008 | B0006
3.717954254 | -2.012678582 | 29.96221126 | 1.999 | 2.823 | 818.563 | 2.025140246 | 2 | discharge | 24 | 2008 | B0006
3.714160623 | -2.011278372 | 29.99523663 | 1.999 | 2.819 | 836.953 | 2.025140246 | 2 | discharge | 24 | 2008 | B0006
3.710279054 | -2.0105918 | 30.02781689 | 1.9992 | 2.815 | 855.344 | 2.025140246 | 2 | discharge | 24 | 2008 | B0006
3.706739797 | -2.01283925 | 30.05942794 | 1.999 | 2.811 | 873.578 | 2.025140246 | 2 | discharge | 24 | 2008 | B0006
3.70339874 | -2.011645074 | 30.105838 | 1.9992 | 2.808 | 891.828 | 2.025140246 | 2 | discharge | 24 | 2008 | B0006
3.699511314 | -2.013739627 | 30.13711085 | 1.999 | 2.805 | 910.25 | 2.025140246 | 2 | discharge | 24 | 2008 | B0006
3.69596917 | -2.012796076 | 30.16392917 | 1.999 | 2.801 | 928.625 | 2.025140246 | 2 | discharge | 24 | 2008 | B0006
3.69230291 | -2.010202994 | 30.20760273 | 1.999 | 2.797 | 947 | 2.025140246 | 2 | discharge | 24 | 2008 | B0006
3.688897558 | -2.012089179 | 30.26332826 | 1.999 | 2.794 | 965.344 | 2.025140246 | 2 | discharge | 24 | 2008 | B0006
3.685284837 | -2.009770883 | 30.29831612 | 1.9992 | 2.79 | 983.688 | 2.025140246 | 2 | discharge | 24 | 2008 | B0006
3.681720722 | -2.010408711 | 30.34918939 | 1.999 | 2.787 | 1002 | 2.025140246 | 2 | discharge | 24 | 2008 | B0006
3.678361215 | -2.009414385 | 30.39467786 | 1.999 | 2.783 | 1020.344 | 2.025140246 | 2 | discharge | 24 | 2008 | B0006
3.675016421 | -2.010497144 | 30.43749269 | 1.999 | 2.78 | 1038.703 | 2.025140246 | 2 | discharge | 24 | 2008 | B0006
3.671515238 | -2.011270063 | 30.49053601 | 1.9992 | 2.777 | 1057.078 | 2.025140246 | 2 | discharge | 24 | 2008 | B0006
3.668224532 | -2.009687008 | 30.53640618 | 1.999 | 2.773 | 1075.422 | 2.025140246 | 2 | discharge | 24 | 2008 | B0006
3.664815534 | -2.007891932 | 30.60206071 | 1.999 | 2.77 | 1093.75 | 2.025140246 | 2 | discharge | 24 | 2008 | B0006
3.661729871 | -2.009212244 | 30.64360861 | 1.999 | 2.767 | 1112.063 | 2.025140246 | 2 | discharge | 24 | 2008 | B0006
3.658234035 | -2.007382863 | 30.69321958 | 1.999 | 2.763 | 1130.485 | 2.025140246 | 2 | discharge | 24 | 2008 | B0006
3.654916742 | -2.00973933 | 30.75900699 | 1.999 | 2.76 | 1148.75 | 2.025140246 | 2 | discharge | 24 | 2008 | B0006
3.651736397 | -2.010747752 | 30.79229652 | 1.999 | 2.757 | 1167.094 | 2.025140246 | 2 | discharge | 24 | 2008 | B0006
3.64839715 | -2.01102362 | 30.84680404 | 1.9992 | 2.753 | 1185.438 | 2.025140246 | 2 | discharge | 24 | 2008 | B0006
3.645178998 | -2.014281436 | 30.90636515 | 1.999 | 2.75 | 1203.875 | 2.025140246 | 2 | discharge | 24 | 2008 | B0006
3.642037062 | -2.014335888 | 30.95387344 | 1.999 | 2.747 | 1222.172 | 2.025140246 | 2 | discharge | 24 | 2008 | B0006
3.63894338 | -2.012491287 | 31.0118953 | 1.999 | 2.744 | 1240.563 | 2.025140246 | 2 | discharge | 24 | 2008 | B0006
3.635635237 | -2.010214694 | 31.0593144 | 1.999 | 2.741 | 1259.094 | 2.025140246 | 2 | discharge | 24 | 2008 | B0006
3.632534192 | -2.013700797 | 31.11375732 | 1.999 | 2.737 | 1277.453 | 2.025140246 | 2 | discharge | 24 | 2008 | B0006
3.629554597 | -2.010983054 | 31.15946819 | 1.999 | 2.735 | 1295.844 | 2.025140246 | 2 | discharge | 24 | 2008 | B0006
3.626471693 | -2.008804038 | 31.22420478 | 1.999 | 2.731 | 1314.391 | 2.025140246 | 2 | discharge | 24 | 2008 | B0006
3.623553285 | -2.010711752 | 31.2625358 | 1.999 | 2.728 | 1332.766 | 2.025140246 | 2 | discharge | 24 | 2008 | B0006
3.620115009 | -2.01021608 | 31.32040467 | 1.999 | 2.725 | 1351.235 | 2.025140246 | 2 | discharge | 24 | 2008 | B0006
3.617160216 | -2.012031634 | 31.37260597 | 1.999 | 2.722 | 1369.688 | 2.025140246 | 2 | discharge | 24 | 2008 | B0006
3.614124875 | -2.011942623 | 31.42108668 | 1.9992 | 2.719 | 1388.141 | 2.025140246 | 2 | discharge | 24 | 2008 | B0006
3.611030154 | -2.01186895 | 31.48233126 | 1.999 | 2.716 | 1406.61 | 2.025140246 | 2 | discharge | 24 | 2008 | B0006
3.608070126 | -2.010410393 | 31.52279787 | 1.9992 | 2.713 | 1425.188 | 2.025140246 | 2 | discharge | 24 | 2008 | B0006
3.604861908 | -2.010356531 | 31.57005084 | 1.9992 | 2.71 | 1443.703 | 2.025140246 | 2 | discharge | 24 | 2008 | B0006
3.602002928 | -2.009962886 | 31.62329137 | 1.999 | 2.707 | 1462.282 | 2.025140246 | 2 | discharge | 24 | 2008 | B0006
3.599119435 | -2.010989856 | 31.67937111 | 1.9992 | 2.704 | 1480.672 | 2.025140246 | 2 | discharge | 24 | 2008 | B0006
3.596316687 | -2.009061139 | 31.73779275 | 1.9992 | 2.701 | 1499.203 | 2.025140246 | 2 | discharge | 24 | 2008 | B0006
3.593301417 | -2.01242876 | 31.78147916 | 1.999 | 2.698 | 1517.766 | 2.025140246 | 2 | discharge | 24 | 2008 | B0006
3.590487088 | -2.009141717 | 31.83040345 | 1.999 | 2.695 | 1536.313 | 2.025140246 | 2 | discharge | 24 | 2008 | B0006
3.587705025 | -2.008996572 | 31.88196231 | 1.999 | 2.693 | 1554.828 | 2.025140246 | 2 | discharge | 24 | 2008 | B0006
3.584824429 | -2.009980116 | 31.92612785 | 1.999 | 2.689 | 1573.422 | 2.025140246 | 2 | discharge | 24 | 2008 | B0006
3.582029077 | -2.011749804 | 31.9767427 | 1.9992 | 2.687 | 1591.969 | 2.025140246 | 2 | discharge | 24 | 2008 | B0006
3.579207827 | -2.009595918 | 32.02548786 | 1.999 | 2.684 | 1610.532 | 2.025140246 | 2 | discharge | 24 | 2008 | B0006
3.576673479 | -2.011514415 | 32.07149676 | 1.999 | 2.681 | 1629.235 | 2.025140246 | 2 | discharge | 24 | 2008 | B0006
3.573921878 | -2.011798536 | 32.12066298 | 1.9992 | 2.679 | 1647.844 | 2.025140246 | 2 | discharge | 24 | 2008 | B0006
3.571090043 | -2.011366073 | 32.16985596 | 1.999 | 2.676 | 1666.5 | 2.025140246 | 2 | discharge | 24 | 2008 | B0006
3.568313992 | -2.010079013 | 32.21934029 | 1.999 | 2.673 | 1685.094 | 2.025140246 | 2 | discharge | 24 | 2008 | B0006
3.5659285 | -2.009881228 | 32.26824982 | 1.999 | 2.671 | 1703.719 | 2.025140246 | 2 | discharge | 24 | 2008 | B0006
3.563384 | -2.010851282 | 32.31949999 | 1.9992 | 2.668 | 1722.344 | 2.025140246 | 2 | discharge | 24 | 2008 | B0006
3.560707691 | -2.014902017 | 32.35665872 | 1.9992 | 2.665 | 1741.016 | 2.025140246 | 2 | discharge | 24 | 2008 | B0006
3.557811574 | -2.011840539 | 32.4051376 | 1.9992 | 2.663 | 1759.703 | 2.025140246 | 2 | discharge | 24 | 2008 | B0006
3.555459618 | -2.010512051 | 32.44768159 | 1.999 | 2.66 | 1778.36 | 2.025140246 | 2 | discharge | 24 | 2008 | B0006
3.552955402 | -2.011123158 | 32.49724325 | 1.9992 | 2.658 | 1796.969 | 2.025140246 | 2 | discharge | 24 | 2008 | B0006
3.550287805 | -2.01294748 | 32.54529873 | 1.9992 | 2.655 | 1815.625 | 2.025140246 | 2 | discharge | 24 | 2008 | B0006
3.547967429 | -2.009186417 | 32.58765099 | 1.9992 | 2.653 | 1834.297 | 2.025140246 | 2 | discharge | 24 | 2008 | B0006
3.545573508 | -2.009368967 | 32.6271638 | 1.9992 | 2.651 | 1852.953 | 2.025140246 | 2 | discharge | 24 | 2008 | B0006
3.543127608 | -2.010942889 | 32.66526006 | 1.9992 | 2.648 | 1871.657 | 2.025140246 | 2 | discharge | 24 | 2008 | B0006
3.540753696 | -2.010385866 | 32.72327432 | 1.999 | 2.646 | 1890.313 | 2.025140246 | 2 | discharge | 24 | 2008 | B0006
3.538466833 | -2.010018283 | 32.75868222 | 1.9992 | 2.644 | 1909.172 | 2.025140246 | 2 | discharge | 24 | 2008 | B0006
3.536210095 | -2.013619135 | 32.80985797 | 1.999 | 2.641 | 1927.875 | 2.025140246 | 2 | discharge | 24 | 2008 | B0006
3.533810714 | -2.011344982 | 32.85819841 | 1.9992 | 2.639 | 1946.672 | 2.025140246 | 2 | discharge | 24 | 2008 | B0006
3.531628553 | -2.008896869 | 32.90226367 | 1.999 | 2.636 | 1965.407 | 2.025140246 | 2 | discharge | 24 | 2008 | B0006
3.529303372 | -2.009543954 | 32.93700279 | 1.999 | 2.634 | 1984.188 | 2.025140246 | 2 | discharge | 24 | 2008 | B0006
3.527098619 | -2.014405058 | 32.98333351 | 1.999 | 2.632 | 2002.907 | 2.025140246 | 2 | discharge | 24 | 2008 | B0006
3.525166883 | -2.010956018 | 33.01781472 | 1.999 | 2.63 | 2021.625 | 2.025140246 | 2 | discharge | 24 | 2008 | B0006
3.522990618 | -2.009530899 | 33.06954504 | 1.999 | 2.628 | 2040.36 | 2.025140246 | 2 | discharge | 24 | 2008 | B0006
3.520632753 | -2.009348575 | 33.11285822 | 1.999 | 2.626 | 2059.078 | 2.025140246 | 2 | discharge | 24 | 2008 | B0006
3.51887575 | -2.013196098 | 33.13926932 | 1.999 | 2.624 | 2077.86 | 2.025140246 | 2 | discharge | 24 | 2008 | B0006
3.516574706 | -2.009300304 | 33.19385168 | 1.999 | 2.622 | 2096.641 | 2.025140246 | 2 | discharge | 24 | 2008 | B0006
3.514400969 | -2.008218113 | 33.24745724 | 1.999 | 2.62 | 2115.688 | 2.025140246 | 2 | discharge | 24 | 2008 | B0006
3.51273415 | -2.00928854 | 33.27468912 | 1.999 | 2.618 | 2134.594 | 2.025140246 | 2 | discharge | 24 | 2008 | B0006
3.510948503 | -2.012711061 | 33.31823816 | 1.999 | 2.616 | 2153.563 | 2.025140246 | 2 | discharge | 24 | 2008 | B0006
3.509253406 | -2.008767066 | 33.35507514 | 1.9992 | 2.614 | 2172.407 | 2.025140246 | 2 | discharge | 24 | 2008 | B0006
3.507331946 | -2.012747947 | 33.40675756 | 1.9992 | 2.612 | 2191.25 | 2.025140246 | 2 | discharge | 24 | 2008 | B0006
3.505354858 | -2.009484936 | 33.452844 | 1.999 | 2.61 | 2210.11 | 2.025140246 | 2 | discharge | 24 | 2008 | B0006
3.503784365 | -2.014896611 | 33.49809528 | 1.9992 | 2.608 | 2228.938 | 2.025140246 | 2 | discharge | 24 | 2008 | B0006
3.501863844 | -2.010678018 | 33.54023801 | 1.9992 | 2.606 | 2247.953 | 2.025140246 | 2 | discharge | 24 | 2008 | B0006
3.500356965 | -2.012176763 | 33.58506471 | 1.9992 | 2.605 | 2266.875 | 2.025140246 | 2 | discharge | 24 | 2008 | B0006
3.498678727 | -2.013384849 | 33.62600477 | 1.9992 | 2.603 | 2286 | 2.025140246 | 2 | discharge | 24 | 2008 | B0006
3.497133405 | -2.009160929 | 33.66116879 | 1.999 | 2.602 | 2305.032 | 2.025140246 | 2 | discharge | 24 | 2008 | B0006
3.49537858 | -2.013579385 | 33.71068053 | 1.9992 | 2.6 | 2323.985 | 2.025140246 | 2 | discharge | 24 | 2008 | B0006
3.493674443 | -2.008293674 | 33.75659549 | 1.9992 | 2.598 | 2342.907 | 2.025140246 | 2 | discharge | 24 | 2008 | B0006
3.491976111 | -2.011127813 | 33.801664 | 1.9992 | 2.596 | 2362.016 | 2.025140246 | 2 | discharge | 24 | 2008 | B0006
3.490280901 | -2.008898911 | 33.85124046 | 1.999 | 2.595 | 2381.125 | 2.025140246 | 2 | discharge | 24 | 2008 | B0006
3.488636686 | -2.01196582 | 33.89742043 | 1.999 | 2.593 | 2400.078 | 2.025140246 | 2 | discharge | 24 | 2008 | B0006
3.487029428 | -2.01283342 | 33.94237071 | 1.9992 | 2.592 | 2419.063 | 2.025140246 | 2 | discharge | 24 | 2008 | B0006
3.485508834 | -2.009850406 | 33.9832313 | 1.9992 | 2.59 | 2438.078 | 2.025140246 | 2 | discharge | 24 | 2008 | B0006
3.483883688 | -2.012210622 | 34.03795889 | 1.999 | 2.588 | 2457.172 | 2.025140246 | 2 | discharge | 24 | 2008 | B0006
3.482139733 | -2.01239745 | 34.07060543 | 1.999 | 2.586 | 2476.266 | 2.025140246 | 2 | discharge | 24 | 2008 | B0006
3.480518716 | -2.011928847 | 34.1254425 | 1.999 | 2.585 | 2495.36 | 2.025140246 | 2 | discharge | 24 | 2008 | B0006
3.478933653 | -2.009287436 | 34.1822616 | 1.999 | 2.583 | 2514.438 | 2.025140246 | 2 | discharge | 24 | 2008 | B0006
3.477235586 | -2.008977135 | 34.22782407 | 1.9992 | 2.582 | 2533.438 | 2.025140246 | 2 | discharge | 24 | 2008 | B0006
3.475475552 | -2.010786174 | 34.27811745 | 1.9992 | 2.58 | 2552.516 | 2.025140246 | 2 | discharge | 24 | 2008 | B0006
3.473537834 | -2.009150687 | 34.32182022 | 1.9992 | 2.578 | 2571.578 | 2.025140246 | 2 | discharge | 24 | 2008 | B0006
3.471905801 | -2.007983069 | 34.37338828 | 1.9992 | 2.576 | 2590.735 | 2.025140246 | 2 | discharge | 24 | 2008 | B0006
3.470009462 | -2.008002383 | 34.43962531 | 1.9992 | 2.574 | 2609.813 | 2.025140246 | 2 | discharge | 24 | 2008 | B0006
3.468083602 | -2.011152409 | 34.48145606 | 1.999 | 2.573 | 2628.969 | 2.025140246 | 2 | discharge | 24 | 2008 | B0006
3.466329502 | -2.008913814 | 34.53086187 | 1.9992 | 2.571 | 2648.266 | 2.025140246 | 2 | discharge | 24 | 2008 | B0006
3.46448281 | -2.011566063 | 34.58910532 | 1.999 | 2.569 | 2667.516 | 2.025140246 | 2 | discharge | 24 | 2008 | B0006
3.462272975 | -2.009447907 | 34.63963221 | 1.999 | 2.567 | 2686.735 | 2.025140246 | 2 | discharge | 24 | 2008 | B0006
3.460486883 | -2.011969524 | 34.70289533 | 1.999 | 2.565 | 2706.047 | 2.025140246 | 2 | discharge | 24 | 2008 | B0006
3.458519244 | -2.011812238 | 34.75179032 | 1.9992 | 2.563 | 2725.328 | 2.025140246 | 2 | discharge | 24 | 2008 | B0006
3.456557234 | -2.010962645 | 34.80656364 | 1.999 | 2.561 | 2744.703 | 2.025140246 | 2 | discharge | 24 | 2008 | B0006
3.454665748 | -2.009262259 | 34.86643728 | 1.999 | 2.559 | 2763.907 | 2.025140246 | 2 | discharge | 24 | 2008 | B0006
3.452302232 | -2.014846434 | 34.92624441 | 1.999 | 2.557 | 2783.047 | 2.025140246 | 2 | discharge | 24 | 2008 | B0006
3.449973993 | -2.010963671 | 34.9868754 | 1.999 | 2.555 | 2802.344 | 2.025140246 | 2 | discharge | 24 | 2008 | B0006
3.447848523 | -2.010051859 | 35.03488116 | 1.9992 | 2.552 | 2821.641 | 2.025140246 | 2 | discharge | 24 | 2008 | B0006
3.445802013 | -2.011174704 | 35.10983797 | 1.999 | 2.55 | 2840.922 | 2.025140246 | 2 | discharge | 24 | 2008 | B0006
3.443609768 | -2.012465704 | 35.17821451 | 1.9992 | 2.548 | 2860.407 | 2.025140246 | 2 | discharge | 24 | 2008 | B0006
3.441100113 | -2.01051393 | 35.23595059 | 1.999 | 2.546 | 2879.766 | 2.025140246 | 2 | discharge | 24 | 2008 | B0006
3.438760494 | -2.012949635 | 35.30523654 | 1.9992 | 2.543 | 2899.141 | 2.025140246 | 2 | discharge | 24 | 2008 | B0006
3.435876169 | -2.012639329 | 35.37522959 | 1.9992 | 2.541 | 2918.438 | 2.025140246 | 2 | discharge | 24 | 2008 | B0006
3.43342583 | -2.008686831 | 35.43144744 | 1.999 | 2.538 | 2937.922 | 2.025140246 | 2 | discharge | 24 | 2008 | B0006
3.430782046 | -2.012597276 | 35.49758573 | 1.9992 | 2.536 | 2957.407 | 2.025140246 | 2 | discharge | 24 | 2008 | B0006
3.427984136 | -2.009725248 | 35.56765468 | 1.9992 | 2.533 | 2976.813 | 2.025140246 | 2 | discharge | 24 | 2008 | B0006
3.425134051 | -2.008162491 | 35.62632233 | 1.999 | 2.53 | 2996.188 | 2.025140246 | 2 | discharge | 24 | 2008 | B0006
3.421974398 | -2.010655234 | 35.70156475 | 1.9992 | 2.526 | 3015.641 | 2.025140246 | 2 | discharge | 24 | 2008 | B0006
3.418915949 | -2.011909973 | 35.76695088 | 1.9992 | 2.524 | 3035.094 | 2.025140246 | 2 | discharge | 24 | 2008 | B0006
3.415553703 | -2.010625021 | 35.85039844 | 1.9992 | 2.52 | 3054.578 | 2.025140246 | 2 | discharge | 24 | 2008 | B0006
3.412017857 | -2.012138777 | 35.92167053 | 1.9992 | 2.517 | 3074.016 | 2.025140246 | 2 | discharge | 24 | 2008 | B0006
3.408382624 | -2.013035 | 35.98610248 | 1.9992 | 2.514 | 3093.532 | 2.025140246 | 2 | discharge | 24 | 2008 | B0006
3.404581866 | -2.012160653 | 36.06488377 | 1.9992 | 2.51 | 3113.094 | 2.025140246 | 2 | discharge | 24 | 2008 | B0006
3.400937955 | -2.012403206 | 36.12238666 | 1.999 | 2.506 | 3132.641 | 2.025140246 | 2 | discharge | 24 | 2008 | B0006
3.396488118 | -2.014476337 | 36.19597842 | 1.999 | 2.502 | 3152.235 | 2.025140246 | 2 | discharge | 24 | 2008 | B0006
3.392021164 | -2.006718583 | 36.28995441 | 1.9992 | 2.497 | 3171.766 | 2.025140246 | 2 | discharge | 24 | 2008 | B0006
3.387110605 | -2.012261629 | 36.36189347 | 1.999 | 2.493 | 3191.25 | 2.025140246 | 2 | discharge | 24 | 2008 | B0006
3.382025011 | -2.007358216 | 36.43208425 | 1.999 | 2.488 | 3210.703 | 2.025140246 | 2 | discharge | 24 | 2008 | B0006
3.376437578 | -2.011697596 | 36.51648395 | 1.9992 | 2.482 | 3230.375 | 2.025140246 | 2 | discharge | 24 | 2008 | B0006
3.370641503 | -2.012180138 | 36.59549408 | 1.999 | 2.476 | 3250.032 | 2.025140246 | 2 | discharge | 24 | 2008 | B0006
3.363810911 | -2.012049376 | 36.65926121 | 1.999 | 2.47 | 3269.688 | 2.025140246 | 2 | discharge | 24 | 2008 | B0006
3.356584178 | -2.009492593 | 36.75612571 | 1.999 | 2.463 | 3289.532 | 2.025140246 | 2 | discharge | 24 | 2008 | B0006
3.348525476 | -2.011383097 | 36.82811866 | 1.999 | 2.456 | 3309.188 | 2.025140246 | 2 | discharge | 24 | 2008 | B0006
3.339674498 | -2.012212113 | 36.92976569 | 1.999 | 2.446 | 3328.828 | 2.025140246 | 2 | discharge | 24 | 2008 | B0006
3.329486915 | -2.009111824 | 37.02295181 | 1.999 | 2.437 | 3348.735 | 2.025140246 | 2 | discharge | 24 | 2008 | B0006
3.317539449 | -2.010560237 | 37.11994286 | 1.999 | 2.425 | 3368.688 | 2.025140246 | 2 | discharge | 24 | 2008 | B0006
3.304136071 | -2.007677238 | 37.20200135 | 1.9992 | 2.412 | 3388.735 | 2.025140246 | 2 | discharge | 24 | 2008 | B0006
3.288717506 | -2.010738086 | 37.31629325 | 1.999 | 2.398 | 3408.75 | 2.025140246 | 2 | discharge | 24 | 2008 | B0006
3.270979505 | -2.010586255 | 37.41899044 | 1.999 | 2.381 | 3428.719 | 2.025140246 | 2 | discharge | 24 | 2008 | B0006
3.2504251 | -2.010946767 | 37.52556158 | 1.999 | 2.362 | 3448.797 | 2.025140246 | 2 | discharge | 24 | 2008 | B0006
3.226339819 | -2.010253378 | 37.6438771 | 1.999 | 2.339 | 3468.953 | 2.025140246 | 2 | discharge | 24 | 2008 | B0006
3.198445404 | -2.009121998 | 37.76117873 | 1.9992 | 2.313 | 3489.219 | 2.025140246 | 2 | discharge | 24 | 2008 | B0006
3.165724131 | -2.011428138 | 37.89328648 | 1.999 | 2.282 | 3509.61 | 2.025140246 | 2 | discharge | 24 | 2008 | B0006
3.12821485 | -2.007807825 | 38.0186285 | 1.9992 | 2.247 | 3529.828 | 2.025140246 | 2 | discharge | 24 | 2008 | B0006
3.083742783 | -2.011107369 | 38.14285835 | 1.9992 | 2.205 | 3550.157 | 2.025140246 | 2 | discharge | 24 | 2008 | B0006
3.03068618 | -2.009219878 | 38.27220816 | 1.9992 | 2.156 | 3570.453 | 2.025140246 | 2 | discharge | 24 | 2008 | B0006
2.965825542 | -2.012398747 | 38.42194136 | 1.999 | 2.096 | 3590.797 | 2.025140246 | 2 | discharge | 24 | 2008 | B0006
2.880871103 | -2.009575748 | 38.57765275 | 1.999 | 2.021 | 3611.172 | 2.025140246 | 2 | discharge | 24 | 2008 | B0006
2.760432044 | -2.009518122 | 38.73127614 | 1.999 | 1.918 | 3631.438 | 2.025140246 | 2 | discharge | 24 | 2008 | B0006
2.578637469 | -2.008554457 | 38.93256573 | 1.999 | 1.763 | 3651.875 | 2.025140246 | 2 | discharge | 24 | 2008 | B0006
2.351525512 | -2.010374856 | 39.24620268 | 1.999 | 1.543 | 3672.344 | 2.025140246 | 2 | discharge | 24 | 2008 | B0006
3.972711668 | -2.011284693 | 24.76931944 | 1.999 | 3.079 | 35.766 | 2.013326371 | 3 | discharge | 24 | 2008 | B0006
3.952874423 | -2.010607748 | 24.92000407 | 1.999 | 3.055 | 53.891 | 2.013326371 | 3 | discharge | 24 | 2008 | B0006
3.937513826 | -2.011054359 | 25.09149972 | 1.999 | 3.034 | 72.094 | 2.013326371 | 3 | discharge | 24 | 2008 | B0006
3.925228617 | -2.010212872 | 25.24989173 | 1.999 | 3.022 | 90.187 | 2.013326371 | 3 | discharge | 24 | 2008 | B0006
3.914713798 | -2.010582658 | 25.43100346 | 1.999 | 3.013 | 108.328 | 2.013326371 | 3 | discharge | 24 | 2008 | B0006
3.905363515 | -2.009848374 | 25.59288746 | 1.999 | 3.004 | 126.609 | 2.013326371 | 3 | discharge | 24 | 2008 | B0006
3.896912637 | -2.012275438 | 25.77207265 | 1.999 | 2.997 | 144.828 | 2.013326371 | 3 | discharge | 24 | 2008 | B0006
3.889156352 | -2.009041249 | 25.94380722 | 1.999 | 2.99 | 163.062 | 2.013326371 | 3 | discharge | 24 | 2008 | B0006
3.882007521 | -2.010176361 | 26.10462582 | 1.999 | 2.983 | 181.25 | 2.013326371 | 3 | discharge | 24 | 2008 | B0006
3.875074591 | -2.010236334 | 26.26556141 | 1.999 | 2.977 | 199.406 | 2.013326371 | 3 | discharge | 24 | 2008 | B0006
3.868765179 | -2.010337281 | 26.4204999 | 1.999 | 2.971 | 217.453 | 2.013326371 | 3 | discharge | 24 | 2008 | B0006
3.862434513 | -2.012329024 | 26.57246135 | 1.999 | 2.965 | 235.516 | 2.013326371 | 3 | discharge | 24 | 2008 | B0006
3.856741821 | -2.009854858 | 26.74074594 | 1.999 | 2.959 | 253.797 | 2.013326371 | 3 | discharge | 24 | 2008 | B0006
3.850966789 | -2.011077945 | 26.87881196 | 1.999 | 2.954 | 271.937 | 2.013326371 | 3 | discharge | 24 | 2008 | B0006
3.84555036 | -2.00936354 | 27.029333 | 1.999 | 2.949 | 290.109 | 2.013326371 | 3 | discharge | 24 | 2008 | B0006
3.840239868 | -2.01230565 | 27.17467239 | 1.999 | 2.944 | 308.25 | 2.013326371 | 3 | discharge | 24 | 2008 | B0006
3.835305335 | -2.008716905 | 27.31904297 | 1.999 | 2.939 | 326.375 | 2.013326371 | 3 | discharge | 24 | 2008 | B0006
3.830574619 | -2.010986937 | 27.45515768 | 1.999 | 2.935 | 344.562 | 2.013326371 | 3 | discharge | 24 | 2008 | B0006
3.825617952 | -2.012184857 | 27.58515828 | 1.999 | 2.93 | 362.719 | 2.013326371 | 3 | discharge | 24 | 2008 | B0006
3.821118552 | -2.009598837 | 27.73003914 | 1.999 | 2.925 | 380.844 | 2.013326371 | 3 | discharge | 24 | 2008 | B0006
3.816591042 | -2.011237499 | 27.87110268 | 1.999 | 2.921 | 399.078 | 2.013326371 | 3 | discharge | 24 | 2008 | B0006
3.811885067 | -2.013202353 | 28.00559013 | 1.999 | 2.917 | 417.234 | 2.013326371 | 3 | discharge | 24 | 2008 | B0006
3.807554944 | -2.00847198 | 28.13874463 | 1.999 | 2.912 | 435.437 | 2.013326371 | 3 | discharge | 24 | 2008 | B0006
3.802799422 | -2.01113659 | 28.26882056 | 1.999 | 2.908 | 453.641 | 2.013326371 | 3 | discharge | 24 | 2008 | B0006
3.798488032 | -2.010503653 | 28.40220205 | 1.999 | 2.903 | 471.844 | 2.013326371 | 3 | discharge | 24 | 2008 | B0006
3.794017447 | -2.011073309 | 28.52442252 | 1.999 | 2.899 | 490.062 | 2.013326371 | 3 | discharge | 24 | 2008 | B0006
3.789280169 | -2.011063775 | 28.65573215 | 1.999 | 2.895 | 508.281 | 2.013326371 | 3 | discharge | 24 | 2008 | B0006
3.785078466 | -2.010902404 | 28.76585297 | 1.999 | 2.891 | 526.516 | 2.013326371 | 3 | discharge | 24 | 2008 | B0006
3.780551104 | -2.009055854 | 28.88677126 | 1.999 | 2.886 | 544.75 | 2.013326371 | 3 | discharge | 24 | 2008 | B0006
3.776175527 | -2.011917124 | 28.99230752 | 1.999 | 2.882 | 562.969 | 2.013326371 | 3 | discharge | 24 | 2008 | B0006
3.771818938 | -2.010961557 | 29.09476206 | 1.999 | 2.877 | 581.187 | 2.013326371 | 3 | discharge | 24 | 2008 | B0006
3.767586757 | -2.011383208 | 29.21899128 | 1.999 | 2.873 | 599.359 | 2.013326371 | 3 | discharge | 24 | 2008 | B0006
3.76321974 | -2.009333093 | 29.29998414 | 1.999 | 2.869 | 617.547 | 2.013326371 | 3 | discharge | 24 | 2008 | B0006
3.759109825 | -2.011956945 | 29.40295465 | 1.999 | 2.865 | 635.719 | 2.013326371 | 3 | discharge | 24 | 2008 | B0006
3.754854201 | -2.011706724 | 29.4723182 | 1.999 | 2.861 | 654.078 | 2.013326371 | 3 | discharge | 24 | 2008 | B0006
3.750785077 | -2.012173694 | 29.5544692 | 1.999 | 2.857 | 672.359 | 2.013326371 | 3 | discharge | 24 | 2008 | B0006
3.74676109 | -2.011048548 | 29.61583878 | 1.999 | 2.853 | 690.562 | 2.013326371 | 3 | discharge | 24 | 2008 | B0006
3.742718825 | -2.011937411 | 29.67986657 | 1.999 | 2.849 | 709 | 2.013326371 | 3 | discharge | 24 | 2008 | B0006
3.738999628 | -2.009877967 | 29.73997877 | 1.999 | 2.845 | 727.172 | 2.013326371 | 3 | discharge | 24 | 2008 | B0006
3.735021125 | -2.009404804 | 29.78880556 | 1.999 | 2.841 | 745.453 | 2.013326371 | 3 | discharge | 24 | 2008 | B0006
3.731071548 | -2.008801332 | 29.81732159 | 1.999 | 2.837 | 763.672 | 2.013326371 | 3 | discharge | 24 | 2008 | B0006
3.727381047 | -2.009925668 | 29.86616421 | 1.999 | 2.833 | 781.937 | 2.013326371 | 3 | discharge | 24 | 2008 | B0006
3.723610662 | -2.013643666 | 29.89764212 | 1.999 | 2.829 | 800.312 | 2.013326371 | 3 | discharge | 24 | 2008 | B0006
3.719659176 | -2.011034376 | 29.93878265 | 1.999 | 2.825 | 818.641 | 2.013326371 | 3 | discharge | 24 | 2008 | B0006
3.716175864 | -2.00972738 | 29.9730662 | 1.999 | 2.821 | 836.969 | 2.013326371 | 3 | discharge | 24 | 2008 | B0006
3.71249337 | -2.008738136 | 30.00654704 | 1.999 | 2.818 | 855.344 | 2.013326371 | 3 | discharge | 24 | 2008 | B0006
3.708965272 | -2.010813339 | 30.0372261 | 1.999 | 2.815 | 873.734 | 2.013326371 | 3 | discharge | 24 | 2008 | B0006
3.704942902 | -2.00936429 | 30.08001549 | 1.999 | 2.811 | 892.125 | 2.013326371 | 3 | discharge | 24 | 2008 | B0006
3.701451273 | -2.013345585 | 30.12697741 | 1.999 | 2.807 | 910.344 | 2.013326371 | 3 | discharge | 24 | 2008 | B0006
3.697748779 | -2.010220639 | 30.15779191 | 1.999 | 2.803 | 928.641 | 2.013326371 | 3 | discharge | 24 | 2008 | B0006
3.694306834 | -2.009598815 | 30.20270406 | 1.999 | 2.8 | 947.031 | 2.013326371 | 3 | discharge | 24 | 2008 | B0006
3.690670413 | -2.010085253 | 30.23290561 | 1.999 | 2.797 | 965.422 | 2.013326371 | 3 | discharge | 24 | 2008 | B0006
3.687179744 | -2.011555132 | 30.27220217 | 1.999 | 2.793 | 983.781 | 2.013326371 | 3 | discharge | 24 | 2008 | B0006
3.683581774 | -2.011694581 | 30.31893852 | 1.999 | 2.789 | 1002.156 | 2.013326371 | 3 | discharge | 24 | 2008 | B0006
3.68002649 | -2.011188588 | 30.36638134 | 1.999 | 2.786 | 1020.531 | 2.013326371 | 3 | discharge | 24 | 2008 | B0006
3.676517608 | -2.011449474 | 30.40643118 | 1.999 | 2.783 | 1038.875 | 2.013326371 | 3 | discharge | 24 | 2008 | B0006
3.673277747 | -2.013149074 | 30.45612504 | 1.999 | 2.779 | 1057.391 | 2.013326371 | 3 | discharge | 24 | 2008 | B0006
3.66989844 | -2.01186679 | 30.51937594 | 1.999 | 2.775 | 1075.812 | 2.013326371 | 3 | discharge | 24 | 2008 | B0006
3.666474241 | -2.008589163 | 30.56790509 | 1.999 | 2.773 | 1094.172 | 2.013326371 | 3 | discharge | 24 | 2008 | B0006
3.663189098 | -2.008417903 | 30.61171472 | 1.999 | 2.769 | 1112.547 | 2.013326371 | 3 | discharge | 24 | 2008 | B0006
3.659775634 | -2.011093067 | 30.66384541 | 1.999 | 2.766 | 1130.906 | 2.013326371 | 3 | discharge | 24 | 2008 | B0006
3.656378798 | -2.011322652 | 30.70443735 | 1.999 | 2.763 | 1149.203 | 2.013326371 | 3 | discharge | 24 | 2008 | B0006
3.653270929 | -2.012060689 | 30.76602379 | 1.9992 | 2.759 | 1167.5 | 2.013326371 | 3 | discharge | 24 | 2008 | B0006
3.649954728 | -2.010164408 | 30.81956694 | 1.999 | 2.756 | 1185.844 | 2.013326371 | 3 | discharge | 24 | 2008 | B0006
3.646741164 | -2.009752482 | 30.870343 | 1.999 | 2.753 | 1204.234 | 2.013326371 | 3 | discharge | 24 | 2008 | B0006
3.64353342 | -2.011364315 | 30.93473788 | 1.999 | 2.749 | 1222.562 | 2.013326371 | 3 | discharge | 24 | 2008 | B0006
3.640268539 | -2.011868874 | 30.99496454 | 1.999 | 2.746 | 1241 | 2.013326371 | 3 | discharge | 24 | 2008 | B0006
3.637054827 | -2.007531489 | 31.03193879 | 1.999 | 2.743 | 1259.406 | 2.013326371 | 3 | discharge | 24 | 2008 | B0006
3.633913113 | -2.011125633 | 31.09833519 | 1.999 | 2.74 | 1277.875 | 2.013326371 | 3 | discharge | 24 | 2008 | B0006
3.630949882 | -2.009351216 | 31.1300557 | 1.999 | 2.737 | 1296.266 | 2.013326371 | 3 | discharge | 24 | 2008 | B0006
3.627624542 | -2.011665531 | 31.19313903 | 1.999 | 2.733 | 1314.687 | 2.013326371 | 3 | discharge | 24 | 2008 | B0006
3.624577115 | -2.01081911 | 31.24552806 | 1.9992 | 2.731 | 1333.203 | 2.013326371 | 3 | discharge | 24 | 2008 | B0006
3.621537161 | -2.011332719 | 31.30271342 | 1.999 | 2.727 | 1351.703 | 2.013326371 | 3 | discharge | 24 | 2008 | B0006
3.618377134 | -2.010133011 | 31.35959501 | 1.999 | 2.724 | 1370.203 | 2.013326371 | 3 | discharge | 24 | 2008 | B0006
3.615433417 | -2.008072641 | 31.39870781 | 1.999 | 2.721 | 1388.703 | 2.013326371 | 3 | discharge | 24 | 2008 | B0006
3.612310784 | -2.013549122 | 31.44719781 | 1.9992 | 2.718 | 1407.234 | 2.013326371 | 3 | discharge | 24 | 2008 | B0006
3.609290252 | -2.010772835 | 31.49152971 | 1.999 | 2.715 | 1425.766 | 2.013326371 | 3 | discharge | 24 | 2008 | B0006
3.606472575 | -2.010992021 | 31.5604052 | 1.9992 | 2.712 | 1444.312 | 2.013326371 | 3 | discharge | 24 | 2008 | B0006
3.603434675 | -2.008279769 | 31.60226261 | 1.999 | 2.709 | 1462.781 | 2.013326371 | 3 | discharge | 24 | 2008 | B0006
3.600231935 | -2.009324125 | 31.65355213 | 1.9992 | 2.707 | 1481.391 | 2.013326371 | 3 | discharge | 24 | 2008 | B0006
3.597588935 | -2.009085242 | 31.70392447 | 1.999 | 2.703 | 1499.953 | 2.013326371 | 3 | discharge | 24 | 2008 | B0006
3.594799196 | -2.004777311 | 31.74145327 | 1.999 | 2.701 | 1518.484 | 2.013326371 | 3 | discharge | 24 | 2008 | B0006
3.591744486 | -2.008039442 | 31.80383236 | 1.999 | 2.697 | 1537.094 | 2.013326371 | 3 | discharge | 24 | 2008 | B0006
3.588773779 | -2.011514515 | 31.8530825 | 1.9992 | 2.695 | 1555.641 | 2.013326371 | 3 | discharge | 24 | 2008 | B0006
3.585829728 | -2.010228319 | 31.9054964 | 1.999 | 2.692 | 1574.203 | 2.013326371 | 3 | discharge | 24 | 2008 | B0006
3.583342684 | -2.01175775 | 31.94556311 | 1.9992 | 2.689 | 1592.734 | 2.013326371 | 3 | discharge | 24 | 2008 | B0006
3.580485071 | -2.009764014 | 32.01050425 | 1.999 | 2.687 | 1611.266 | 2.013326371 | 3 | discharge | 24 | 2008 | B0006
3.577591495 | -2.012558603 | 32.07036253 | 1.999 | 2.683 | 1629.812 | 2.013326371 | 3 | discharge | 24 | 2008 | B0006
3.574922283 | -2.010954038 | 32.10615621 | 1.9992 | 2.681 | 1648.406 | 2.013326371 | 3 | discharge | 24 | 2008 | B0006
3.572205656 | -2.012469384 | 32.15518264 | 1.999 | 2.678 | 1666.984 | 2.013326371 | 3 | discharge | 24 | 2008 | B0006
3.569839009 | -2.007950295 | 32.1980318 | 1.999 | 2.675 | 1685.516 | 2.013326371 | 3 | discharge | 24 | 2008 | B0006
3.567122961 | -2.008786809 | 32.24574849 | 1.999 | 2.673 | 1704.25 | 2.013326371 | 3 | discharge | 24 | 2008 | B0006
3.564202961 | -2.013052658 | 32.27944251 | 1.9992 | 2.67 | 1722.812 | 2.013326371 | 3 | discharge | 24 | 2008 | B0006
3.561619068 | -2.009160509 | 32.3232759 | 1.999 | 2.667 | 1741.469 | 2.013326371 | 3 | discharge | 24 | 2008 | B0006
3.559235483 | -2.014434346 | 32.38363591 | 1.9992 | 2.665 | 1760.156 | 2.013326371 | 3 | discharge | 24 | 2008 | B0006
3.556399932 | -2.011015657 | 32.41634962 | 1.999 | 2.662 | 1778.828 | 2.013326371 | 3 | discharge | 24 | 2008 | B0006
3.553826847 | -2.007613911 | 32.44985141 | 1.999 | 2.66 | 1797.547 | 2.013326371 | 3 | discharge | 24 | 2008 | B0006
3.551367252 | -2.007071818 | 32.50654064 | 1.999 | 2.658 | 1816.297 | 2.013326371 | 3 | discharge | 24 | 2008 | B0006
3.548798628 | -2.009367051 | 32.55274376 | 1.999 | 2.655 | 1835.031 | 2.013326371 | 3 | discharge | 24 | 2008 | B0006
3.546488602 | -2.005567467 | 32.61194359 | 1.999 | 2.652 | 1853.781 | 2.013326371 | 3 | discharge | 24 | 2008 | B0006
3.544301752 | -2.010538266 | 32.65942922 | 1.999 | 2.65 | 1872.531 | 2.013326371 | 3 | discharge | 24 | 2008 | B0006
3.541567401 | -2.011704588 | 32.69123182 | 1.999 | 2.648 | 1891.266 | 2.013326371 | 3 | discharge | 24 | 2008 | B0006
3.539471236 | -2.010443665 | 32.7390677 | 1.999 | 2.645 | 1910.031 | 2.013326371 | 3 | discharge | 24 | 2008 | B0006
3.536881561 | -2.011638583 | 32.78546063 | 1.999 | 2.643 | 1928.687 | 2.013326371 | 3 | discharge | 24 | 2008 | B0006
3.534870811 | -2.008671841 | 32.83636584 | 1.999 | 2.64 | 1947.344 | 2.013326371 | 3 | discharge | 24 | 2008 | B0006
3.532489901 | -2.011225197 | 32.87562481 | 1.999 | 2.638 | 1966.062 | 2.013326371 | 3 | discharge | 24 | 2008 | B0006
3.530362418 | -2.011118844 | 32.91989465 | 1.999 | 2.636 | 1984.719 | 2.013326371 | 3 | discharge | 24 | 2008 | B0006
3.528181542 | -2.008009099 | 32.9586834 | 1.9992 | 2.634 | 2003.437 | 2.013326371 | 3 | discharge | 24 | 2008 | B0006
3.525927726 | -2.008703264 | 32.99323374 | 1.9992 | 2.632 | 2022.203 | 2.013326371 | 3 | discharge | 24 | 2008 | B0006
3.523740096 | -2.011574209 | 33.03717031 | 1.9992 | 2.63 | 2040.984 | 2.013326371 | 3 | discharge | 24 | 2008 | B0006
3.521961203 | -2.012490957 | 33.08664858 | 1.9992 | 2.628 | 2059.766 | 2.013326371 | 3 | discharge | 24 | 2008 | B0006
3.519911827 | -2.008834066 | 33.12129078 | 1.999 | 2.625 | 2078.562 | 2.013326371 | 3 | discharge | 24 | 2008 | B0006
3.517851396 | -2.010314906 | 33.15374286 | 1.999 | 2.624 | 2097.359 | 2.013326371 | 3 | discharge | 24 | 2008 | B0006
3.515844704 | -2.009767888 | 33.20064811 | 1.9992 | 2.622 | 2116.094 | 2.013326371 | 3 | discharge | 24 | 2008 | B0006
3.513818989 | -2.011115862 | 33.25032814 | 1.999 | 2.62 | 2134.859 | 2.013326371 | 3 | discharge | 24 | 2008 | B0006
3.511918062 | -2.010343099 | 33.28273005 | 1.999 | 2.618 | 2153.719 | 2.013326371 | 3 | discharge | 24 | 2008 | B0006
3.51004825 | -2.012480457 | 33.3141867 | 1.999 | 2.616 | 2172.672 | 2.013326371 | 3 | discharge | 24 | 2008 | B0006
3.508207499 | -2.010928224 | 33.38940282 | 1.999 | 2.614 | 2191.609 | 2.013326371 | 3 | discharge | 24 | 2008 | B0006
3.506553263 | -2.010865123 | 33.42817292 | 1.999 | 2.612 | 2210.516 | 2.013326371 | 3 | discharge | 24 | 2008 | B0006
3.504842562 | -2.011127391 | 33.46074008 | 1.9992 | 2.61 | 2229.437 | 2.013326371 | 3 | discharge | 24 | 2008 | B0006
3.502911802 | -2.01257583 | 33.50066731 | 1.999 | 2.609 | 2248.422 | 2.013326371 | 3 | discharge | 24 | 2008 | B0006
3.501471307 | -2.00863344 | 33.54326764 | 1.999 | 2.606 | 2267.469 | 2.013326371 | 3 | discharge | 24 | 2008 | B0006
3.499561074 | -2.011295999 | 33.58188408 | 1.999 | 2.606 | 2286.406 | 2.013326371 | 3 | discharge | 24 | 2008 | B0006
3.49781184 | -2.0120156 | 33.63874331 | 1.999 | 2.604 | 2305.297 | 2.013326371 | 3 | discharge | 24 | 2008 | B0006
3.496167694 | -2.012019221 | 33.68001581 | 1.9992 | 2.602 | 2324.281 | 2.013326371 | 3 | discharge | 24 | 2008 | B0006
3.494594133 | -2.010075075 | 33.72757979 | 1.9992 | 2.6 | 2343.359 | 2.013326371 | 3 | discharge | 24 | 2008 | B0006
3.493119706 | -2.013758901 | 33.76502422 | 1.999 | 2.598 | 2362.25 | 2.013326371 | 3 | discharge | 24 | 2008 | B0006
3.491353343 | -2.012297725 | 33.81364423 | 1.9992 | 2.597 | 2381.203 | 2.013326371 | 3 | discharge | 24 | 2008 | B0006
3.48979457 | -2.01220769 | 33.85260051 | 1.999 | 2.596 | 2400.266 | 2.013326371 | 3 | discharge | 24 | 2008 | B0006
3.488102409 | -2.010256732 | 33.89454392 | 1.999 | 2.594 | 2419.234 | 2.013326371 | 3 | discharge | 24 | 2008 | B0006
3.486383299 | -2.011778751 | 33.93960537 | 1.999 | 2.592 | 2438.312 | 2.013326371 | 3 | discharge | 24 | 2008 | B0006
3.484739235 | -2.009804509 | 33.99427769 | 1.999 | 2.59 | 2457.422 | 2.013326371 | 3 | discharge | 24 | 2008 | B0006
3.483058257 | -2.009679759 | 34.0528394 | 1.999 | 2.588 | 2476.484 | 2.013326371 | 3 | discharge | 24 | 2008 | B0006
3.481316569 | -2.009903565 | 34.08963755 | 1.9992 | 2.587 | 2495.625 | 2.013326371 | 3 | discharge | 24 | 2008 | B0006
3.479638799 | -2.008704299 | 34.12849405 | 1.999 | 2.585 | 2514.734 | 2.013326371 | 3 | discharge | 24 | 2008 | B0006
3.478009403 | -2.009133042 | 34.1738876 | 1.999 | 2.584 | 2533.859 | 2.013326371 | 3 | discharge | 24 | 2008 | B0006
3.476170343 | -2.011029799 | 34.23582614 | 1.999 | 2.582 | 2552.937 | 2.013326371 | 3 | discharge | 24 | 2008 | B0006
3.474592425 | -2.010932807 | 34.28230699 | 1.999 | 2.58 | 2572.016 | 2.013326371 | 3 | discharge | 24 | 2008 | B0006
3.472733236 | -2.011753954 | 34.32666333 | 1.999 | 2.578 | 2591.125 | 2.013326371 | 3 | discharge | 24 | 2008 | B0006
3.471066123 | -2.010316821 | 34.3789611 | 1.999 | 2.576 | 2610.266 | 2.013326371 | 3 | discharge | 24 | 2008 | B0006
3.469140779 | -2.013842607 | 34.4300003 | 1.999 | 2.574 | 2629.437 | 2.013326371 | 3 | discharge | 24 | 2008 | B0006
3.467004882 | -2.009304967 | 34.50160437 | 1.9992 | 2.573 | 2648.641 | 2.013326371 | 3 | discharge | 24 | 2008 | B0006
3.465470341 | -2.012335895 | 34.55244984 | 1.999 | 2.571 | 2667.766 | 2.013326371 | 3 | discharge | 24 | 2008 | B0006
3.463456097 | -2.01139909 | 34.59722288 | 1.9992 | 2.569 | 2686.906 | 2.013326371 | 3 | discharge | 24 | 2008 | B0006
3.461472735 | -2.010574019 | 34.6624421 | 1.999 | 2.567 | 2705.984 | 2.013326371 | 3 | discharge | 24 | 2008 | B0006
3.459377926 | -2.0125962 | 34.71502535 | 1.9992 | 2.565 | 2725.266 | 2.013326371 | 3 | discharge | 24 | 2008 | B0006
3.457558602 | -2.012177825 | 34.77484528 | 1.999 | 2.563 | 2744.562 | 2.013326371 | 3 | discharge | 24 | 2008 | B0006
3.455240404 | -2.009730435 | 34.82040257 | 1.999 | 2.561 | 2763.812 | 2.013326371 | 3 | discharge | 24 | 2008 | B0006
3.453080814 | -2.012904348 | 34.89404083 | 1.999 | 2.559 | 2783.156 | 2.013326371 | 3 | discharge | 24 | 2008 | B0006
3.451107278 | -2.010747233 | 34.95728365 | 1.999 | 2.557 | 2802.406 | 2.013326371 | 3 | discharge | 24 | 2008 | B0006
3.448740948 | -2.010607128 | 35.00756097 | 1.999 | 2.554 | 2821.719 | 2.013326371 | 3 | discharge | 24 | 2008 | B0006
3.446632976 | -2.013588603 | 35.07886515 | 1.999 | 2.552 | 2840.953 | 2.013326371 | 3 | discharge | 24 | 2008 | B0006
3.444157818 | -2.009150645 | 35.13761833 | 1.999 | 2.55 | 2860.344 | 2.013326371 | 3 | discharge | 24 | 2008 | B0006
3.44172351 | -2.009765827 | 35.19809156 | 1.999 | 2.547 | 2879.719 | 2.013326371 | 3 | discharge | 24 | 2008 | B0006
3.439182613 | -2.009109353 | 35.26555976 | 1.999 | 2.545 | 2899.25 | 2.013326371 | 3 | discharge | 24 | 2008 | B0006
3.43671324 | -2.008897288 | 35.32798473 | 1.999 | 2.542 | 2918.703 | 2.013326371 | 3 | discharge | 24 | 2008 | B0006
3.433927192 | -2.010384884 | 35.39962795 | 1.999 | 2.54 | 2938.156 | 2.013326371 | 3 | discharge | 24 | 2008 | B0006
3.431435639 | -2.009584686 | 35.45430668 | 1.999 | 2.537 | 2957.469 | 2.013326371 | 3 | discharge | 24 | 2008 | B0006
3.428317726 | -2.010584276 | 35.53893972 | 1.999 | 2.534 | 2976.859 | 2.013326371 | 3 | discharge | 24 | 2008 | B0006
3.425142725 | -2.011270369 | 35.60578237 | 1.999 | 2.531 | 2996.297 | 2.013326371 | 3 | discharge | 24 | 2008 | B0006
3.422194989 | -2.009661313 | 35.6869119 | 1.9992 | 2.528 | 3015.766 | 2.013326371 | 3 | discharge | 24 | 2008 | B0006
3.419100311 | -2.010063512 | 35.73978608 | 1.999 | 2.525 | 3035.281 | 2.013326371 | 3 | discharge | 24 | 2008 | B0006
3.415806126 | -2.010231594 | 35.82191777 | 1.9992 | 2.522 | 3054.797 | 2.013326371 | 3 | discharge | 24 | 2008 | B0006
3.412472861 | -2.00897741 | 35.90336278 | 1.999 | 2.518 | 3074.297 | 2.013326371 | 3 | discharge | 24 | 2008 | B0006
3.408301514 | -2.009867231 | 35.96563932 | 1.9992 | 2.515 | 3093.719 | 2.013326371 | 3 | discharge | 24 | 2008 | B0006
3.404722467 | -2.009518865 | 36.04740097 | 1.9992 | 2.511 | 3113.25 | 2.013326371 | 3 | discharge | 24 | 2008 | B0006
3.400749915 | -2.009209206 | 36.1302099 | 1.9992 | 2.507 | 3132.875 | 2.013326371 | 3 | discharge | 24 | 2008 | B0006
3.396441742 | -2.009960383 | 36.19394318 | 1.999 | 2.503 | 3152.531 | 2.013326371 | 3 | discharge | 24 | 2008 | B0006
3.391950558 | -2.009973793 | 36.26144809 | 1.999 | 2.498 | 3172.156 | 2.013326371 | 3 | discharge | 24 | 2008 | B0006
3.386922514 | -2.010036234 | 36.32742632 | 1.999 | 2.494 | 3191.734 | 2.013326371 | 3 | discharge | 24 | 2008 | B0006
3.381688224 | -2.012655981 | 36.4142441 | 1.999 | 2.488 | 3211.312 | 2.013326371 | 3 | discharge | 24 | 2008 | B0006
3.376002311 | -2.010255506 | 36.48645415 | 1.999 | 2.483 | 3230.953 | 2.013326371 | 3 | discharge | 24 | 2008 | B0006
3.369862723 | -2.012614217 | 36.59139134 | 1.999 | 2.477 | 3250.437 | 2.013326371 | 3 | discharge | 24 | 2008 | B0006
3.363087078 | -2.012268923 | 36.66033468 | 1.999 | 2.47 | 3270.062 | 2.013326371 | 3 | discharge | 24 | 2008 | B0006
3.355579307 | -2.010031888 | 36.75000664 | 1.999 | 2.463 | 3289.766 | 2.013326371 | 3 | discharge | 24 | 2008 | B0006
3.347419102 | -2.013073587 | 36.832334 | 1.999 | 2.455 | 3309.422 | 2.013326371 | 3 | discharge | 24 | 2008 | B0006
3.337859231 | -2.008517128 | 36.9131165 | 1.999 | 2.446 | 3329.281 | 2.013326371 | 3 | discharge | 24 | 2008 | B0006
3.32709245 | -2.010924623 | 37.02332269 | 1.999 | 2.436 | 3349.109 | 2.013326371 | 3 | discharge | 24 | 2008 | B0006
3.314889452 | -2.011765082 | 37.11545752 | 1.999 | 2.424 | 3368.937 | 2.013326371 | 3 | discharge | 24 | 2008 | B0006
3.300552911 | -2.009594931 | 37.20501757 | 1.999 | 2.41 | 3388.906 | 2.013326371 | 3 | discharge | 24 | 2008 | B0006
3.284441154 | -2.010410099 | 37.29904951 | 1.999 | 2.394 | 3408.719 | 2.013326371 | 3 | discharge | 24 | 2008 | B0006
3.265487472 | -2.009835604 | 37.39244083 | 1.999 | 2.377 | 3428.656 | 2.013326371 | 3 | discharge | 24 | 2008 | B0006
3.243515502 | -2.010719429 | 37.51263282 | 1.9992 | 2.356 | 3448.641 | 2.013326371 | 3 | discharge | 24 | 2008 | B0006
3.217640275 | -2.01009089 | 37.62926078 | 1.999 | 2.332 | 3468.859 | 2.013326371 | 3 | discharge | 24 | 2008 | B0006
3.187735693 | -2.009737021 | 37.74562374 | 1.999 | 2.304 | 3489.094 | 2.013326371 | 3 | discharge | 24 | 2008 | B0006
3.152750635 | -2.011183638 | 37.86372043 | 1.999 | 2.271 | 3509.453 | 2.013326371 | 3 | discharge | 24 | 2008 | B0006
3.111931615 | -2.011326387 | 37.98581207 | 1.999 | 2.233 | 3529.641 | 2.013326371 | 3 | discharge | 24 | 2008 | B0006
3.063252567 | -2.008526418 | 38.14137955 | 1.999 | 2.187 | 3549.906 | 2.013326371 | 3 | discharge | 24 | 2008 | B0006
3.004551541 | -2.010634745 | 38.28001 | 1.999 | 2.133 | 3570.25 | 2.013326371 | 3 | discharge | 24 | 2008 | B0006
2.930512162 | -2.01074374 | 38.42448801 | 1.999 | 2.066 | 3590.594 | 2.013326371 | 3 | discharge | 24 | 2008 | B0006
2.829508664 | -2.010073677 | 38.58769542 | 1.999 | 1.978 | 3610.844 | 2.013326371 | 3 | discharge | 24 | 2008 | B0006
2.677974675 | -2.008532804 | 38.74993487 | 1.999 | 1.85 | 3631.203 | 2.013326371 | 3 | discharge | 24 | 2008 | B0006
2.440479715 | -2.008558887 | 38.99920246 | 1.999 | 1.65 | 3651.641 | 2.013326371 | 3 | discharge | 24 | 2008 | B0006
3.974101871 | -2.012496196 | 24.71560019 | 1.999 | 3.081 | 35.75 | 2.013284666 | 4 | discharge | 24 | 2008 | B0006
3.954221919 | -2.010646327 | 24.85376187 | 1.999 | 3.057 | 53.813 | 2.013284666 | 4 | discharge | 24 | 2008 | B0006
3.938946123 | -2.008146895 | 25.01361936 | 1.999 | 3.035 | 72.047 | 2.013284666 | 4 | discharge | 24 | 2008 | B0006
3.926693004 | -2.008172984 | 25.18958841 | 1.999 | 3.023 | 90.219 | 2.013284666 | 4 | discharge | 24 | 2008 | B0006
3.916166691 | -2.011247203 | 25.35868312 | 1.999 | 3.014 | 108.375 | 2.013284666 | 4 | discharge | 24 | 2008 | B0006
3.906797094 | -2.0117496 | 25.51268719 | 1.999 | 3.006 | 126.578 | 2.013284666 | 4 | discharge | 24 | 2008 | B0006
3.89803784 | -2.009649566 | 25.68692003 | 1.999 | 2.998 | 144.782 | 2.013284666 | 4 | discharge | 24 | 2008 | B0006
3.890471978 | -2.011347712 | 25.8401941 | 1.999 | 2.991 | 163.016 | 2.013284666 | 4 | discharge | 24 | 2008 | B0006
3.883095204 | -2.013089457 | 26.00924959 | 1.999 | 2.984 | 181.203 | 2.013284666 | 4 | discharge | 24 | 2008 | B0006
3.876384695 | -2.012542679 | 26.17064206 | 1.999 | 2.978 | 199.375 | 2.013284666 | 4 | discharge | 24 | 2008 | B0006
3.869900248 | -2.010203587 | 26.32774651 | 1.999 | 2.971 | 217.594 | 2.013284666 | 4 | discharge | 24 | 2008 | B0006
3.86397971 | -2.00917963 | 26.49195963 | 1.999 | 2.966 | 235.86 | 2.013284666 | 4 | discharge | 24 | 2008 | B0006
3.857913745 | -2.010689781 | 26.63967051 | 1.999 | 2.961 | 254.063 | 2.013284666 | 4 | discharge | 24 | 2008 | B0006
3.852091156 | -2.010244915 | 26.8059719 | 1.999 | 2.955 | 272.235 | 2.013284666 | 4 | discharge | 24 | 2008 | B0006
3.846822181 | -2.012025691 | 26.95127125 | 1.999 | 2.95 | 290.36 | 2.013284666 | 4 | discharge | 24 | 2008 | B0006
3.841532114 | -2.009924876 | 27.10239785 | 1.999 | 2.945 | 308.547 | 2.013284666 | 4 | discharge | 24 | 2008 | B0006
3.836325339 | -2.012381304 | 27.23617406 | 1.999 | 2.941 | 326.782 | 2.013284666 | 4 | discharge | 24 | 2008 | B0006
3.831452836 | -2.008510856 | 27.38406791 | 1.999 | 2.935 | 344.86 | 2.013284666 | 4 | discharge | 24 | 2008 | B0006
3.826882013 | -2.010713594 | 27.52095303 | 1.999 | 2.931 | 363.094 | 2.013284666 | 4 | discharge | 24 | 2008 | B0006
3.821973266 | -2.008744629 | 27.66598653 | 1.999 | 2.926 | 381.25 | 2.013284666 | 4 | discharge | 24 | 2008 | B0006
3.817545261 | -2.010161773 | 27.79840395 | 1.999 | 2.922 | 399.391 | 2.013284666 | 4 | discharge | 24 | 2008 | B0006
3.813019918 | -2.01125947 | 27.93437415 | 1.999 | 2.918 | 417.5 | 2.013284666 | 4 | discharge | 24 | 2008 | B0006
3.808467559 | -2.00901997 | 28.06648056 | 1.999 | 2.913 | 435.61 | 2.013284666 | 4 | discharge | 24 | 2008 | B0006
3.804009333 | -2.008809622 | 28.19499273 | 1.999 | 2.909 | 453.813 | 2.013284666 | 4 | discharge | 24 | 2008 | B0006
3.79943214 | -2.011846997 | 28.32478159 | 1.999 | 2.905 | 471.969 | 2.013284666 | 4 | discharge | 24 | 2008 | B0006
3.794912613 | -2.01044248 | 28.44730742 | 1.999 | 2.9 | 490.282 | 2.013284666 | 4 | discharge | 24 | 2008 | B0006
3.790507987 | -2.011548115 | 28.58248986 | 1.999 | 2.896 | 508.485 | 2.013284666 | 4 | discharge | 24 | 2008 | B0006
3.785816016 | -2.009871235 | 28.69784047 | 1.999 | 2.891 | 526.625 | 2.013284666 | 4 | discharge | 24 | 2008 | B0006
3.781325181 | -2.00986795 | 28.81034714 | 1.999 | 2.887 | 544.875 | 2.013284666 | 4 | discharge | 24 | 2008 | B0006
3.776858905 | -2.010961572 | 28.92185019 | 1.999 | 2.883 | 563.094 | 2.013284666 | 4 | discharge | 24 | 2008 | B0006
3.772777269 | -2.00911188 | 29.03495789 | 1.999 | 2.879 | 581.235 | 2.013284666 | 4 | discharge | 24 | 2008 | B0006
3.768220699 | -2.009368998 | 29.1312022 | 1.999 | 2.874 | 599.469 | 2.013284666 | 4 | discharge | 24 | 2008 | B0006
3.763994483 | -2.010102478 | 29.2287312 | 1.999 | 2.869 | 617.563 | 2.013284666 | 4 | discharge | 24 | 2008 | B0006
3.759716352 | -2.010443437 | 29.31548264 | 1.999 | 2.865 | 635.828 | 2.013284666 | 4 | discharge | 24 | 2008 | B0006
3.755572076 | -2.009613081 | 29.39757097 | 1.999 | 2.862 | 653.953 | 2.013284666 | 4 | discharge | 24 | 2008 | B0006
3.75155781 | -2.009105574 | 29.46557179 | 1.999 | 2.858 | 672.125 | 2.013284666 | 4 | discharge | 24 | 2008 | B0006
3.747421993 | -2.010383889 | 29.52714936 | 1.999 | 2.854 | 690.391 | 2.013284666 | 4 | discharge | 24 | 2008 | B0006
3.743477504 | -2.010021576 | 29.59431899 | 1.999 | 2.85 | 708.563 | 2.013284666 | 4 | discharge | 24 | 2008 | B0006
3.739731403 | -2.010319782 | 29.6473624 | 1.999 | 2.845 | 726.766 | 2.013284666 | 4 | discharge | 24 | 2008 | B0006
3.735693217 | -2.009418729 | 29.6906783 | 1.999 | 2.842 | 745.094 | 2.013284666 | 4 | discharge | 24 | 2008 | B0006
3.731761411 | -2.009667988 | 29.74770147 | 1.999 | 2.838 | 763.344 | 2.013284666 | 4 | discharge | 24 | 2008 | B0006
3.728215179 | -2.010336515 | 29.77841433 | 1.999 | 2.834 | 781.625 | 2.013284666 | 4 | discharge | 24 | 2008 | B0006
3.724050973 | -2.010180099 | 29.81907325 | 1.999 | 2.831 | 800.016 | 2.013284666 | 4 | discharge | 24 | 2008 | B0006
3.720379996 | -2.009940552 | 29.85499418 | 1.999 | 2.827 | 818.453 | 2.013284666 | 4 | discharge | 24 | 2008 | B0006
3.716537578 | -2.008586962 | 29.89213825 | 1.999 | 2.823 | 836.578 | 2.013284666 | 4 | discharge | 24 | 2008 | B0006
3.712553833 | -2.00854856 | 29.93295981 | 1.9992 | 2.819 | 854.938 | 2.013284666 | 4 | discharge | 24 | 2008 | B0006
3.709045846 | -2.009499765 | 29.96851258 | 1.999 | 2.815 | 873.328 | 2.013284666 | 4 | discharge | 24 | 2008 | B0006
3.705408174 | -2.008045899 | 30.00490115 | 1.999 | 2.812 | 891.735 | 2.013284666 | 4 | discharge | 24 | 2008 | B0006
3.701802017 | -2.012495368 | 30.0370801 | 1.999 | 2.808 | 910.078 | 2.013284666 | 4 | discharge | 24 | 2008 | B0006
3.698322809 | -2.010499756 | 30.069096 | 1.999 | 2.805 | 928.547 | 2.013284666 | 4 | discharge | 24 | 2008 | B0006
3.69466426 | -2.013166728 | 30.12031068 | 1.999 | 2.801 | 946.828 | 2.013284666 | 4 | discharge | 24 | 2008 | B0006
3.691124833 | -2.008922465 | 30.15873701 | 1.999 | 2.797 | 965.188 | 2.013284666 | 4 | discharge | 24 | 2008 | B0006
3.687575099 | -2.009978935 | 30.19311831 | 1.999 | 2.794 | 983.5 | 2.013284666 | 4 | discharge | 24 | 2008 | B0006
3.68374844 | -2.00898148 | 30.23541277 | 1.999 | 2.791 | 1001.922 | 2.013284666 | 4 | discharge | 24 | 2008 | B0006
3.680527705 | -2.008993022 | 30.29108912 | 1.999 | 2.787 | 1020.188 | 2.013284666 | 4 | discharge | 24 | 2008 | B0006
3.677088202 | -2.011632919 | 30.33067766 | 1.999 | 2.783 | 1038.532 | 2.013284666 | 4 | discharge | 24 | 2008 | B0006
3.673373284 | -2.009806338 | 30.38263951 | 1.999 | 2.78 | 1056.86 | 2.013284666 | 4 | discharge | 24 | 2008 | B0006
3.670117024 | -2.009600602 | 30.43177868 | 1.999 | 2.777 | 1075.125 | 2.013284666 | 4 | discharge | 24 | 2008 | B0006
3.666739508 | -2.009559699 | 30.48847084 | 1.999 | 2.773 | 1093.61 | 2.013284666 | 4 | discharge | 24 | 2008 | B0006
3.663384944 | -2.009915188 | 30.54203047 | 1.999 | 2.77 | 1111.969 | 2.013284666 | 4 | discharge | 24 | 2008 | B0006
3.66011459 | -2.010069085 | 30.58869755 | 1.999 | 2.767 | 1130.297 | 2.013284666 | 4 | discharge | 24 | 2008 | B0006
3.656692268 | -2.011428044 | 30.63964425 | 1.999 | 2.763 | 1148.672 | 2.013284666 | 4 | discharge | 24 | 2008 | B0006
3.653660313 | -2.010811638 | 30.69088248 | 1.999 | 2.76 | 1167.078 | 2.013284666 | 4 | discharge | 24 | 2008 | B0006
3.650191042 | -2.009859396 | 30.75249229 | 1.999 | 2.757 | 1185.563 | 2.013284666 | 4 | discharge | 24 | 2008 | B0006
3.64684803 | -2.008321517 | 30.79545556 | 1.999 | 2.753 | 1203.985 | 2.013284666 | 4 | discharge | 24 | 2008 | B0006
3.643712872 | -2.011355712 | 30.8435342 | 1.999 | 2.75 | 1222.36 | 2.013284666 | 4 | discharge | 24 | 2008 | B0006
3.64039329 | -2.01136781 | 30.90260913 | 1.999 | 2.747 | 1240.907 | 2.013284666 | 4 | discharge | 24 | 2008 | B0006
3.637248233 | -2.012114528 | 30.96145681 | 1.999 | 2.743 | 1259.297 | 2.013284666 | 4 | discharge | 24 | 2008 | B0006
3.633961014 | -2.009860189 | 31.00475027 | 1.999 | 2.741 | 1277.766 | 2.013284666 | 4 | discharge | 24 | 2008 | B0006
3.630738334 | -2.01204462 | 31.06273519 | 1.999 | 2.737 | 1296.094 | 2.013284666 | 4 | discharge | 24 | 2008 | B0006
3.627746517 | -2.012717813 | 31.11066975 | 1.999 | 2.734 | 1314.532 | 2.013284666 | 4 | discharge | 24 | 2008 | B0006
3.624543743 | -2.008932766 | 31.16261673 | 1.999 | 2.731 | 1332.922 | 2.013284666 | 4 | discharge | 24 | 2008 | B0006
3.621453479 | -2.010469147 | 31.22812038 | 1.999 | 2.728 | 1351.469 | 2.013284666 | 4 | discharge | 24 | 2008 | B0006
3.618398237 | -2.010869437 | 31.27050445 | 1.999 | 2.725 | 1369.86 | 2.013284666 | 4 | discharge | 24 | 2008 | B0006
3.615364576 | -2.010498935 | 31.33298331 | 1.999 | 2.722 | 1388.375 | 2.013284666 | 4 | discharge | 24 | 2008 | B0006
3.612345871 | -2.009279378 | 31.37852411 | 1.999 | 2.719 | 1406.969 | 2.013284666 | 4 | discharge | 24 | 2008 | B0006
3.60924776 | -2.011743513 | 31.43255924 | 1.999 | 2.716 | 1425.5 | 2.013284666 | 4 | discharge | 24 | 2008 | B0006
3.606213269 | -2.010231122 | 31.47264676 | 1.999 | 2.713 | 1444.078 | 2.013284666 | 4 | discharge | 24 | 2008 | B0006
3.603279126 | -2.010092855 | 31.53385121 | 1.999 | 2.709 | 1462.657 | 2.013284666 | 4 | discharge | 24 | 2008 | B0006
3.600084102 | -2.011118506 | 31.57135611 | 1.999 | 2.707 | 1481.157 | 2.013284666 | 4 | discharge | 24 | 2008 | B0006
3.597455881 | -2.009312219 | 31.62423243 | 1.999 | 2.703 | 1499.719 | 2.013284666 | 4 | discharge | 24 | 2008 | B0006
3.594318775 | -2.008370092 | 31.67643463 | 1.999 | 2.701 | 1518.282 | 2.013284666 | 4 | discharge | 24 | 2008 | B0006
3.59136869 | -2.010103559 | 31.73837296 | 1.999 | 2.698 | 1536.875 | 2.013284666 | 4 | discharge | 24 | 2008 | B0006
3.588628503 | -2.011088205 | 31.7810323 | 1.999 | 2.695 | 1555.375 | 2.013284666 | 4 | discharge | 24 | 2008 | B0006
3.58582471 | -2.009916272 | 31.83343219 | 1.999 | 2.692 | 1574.157 | 2.013284666 | 4 | discharge | 24 | 2008 | B0006
3.582959077 | -2.008958305 | 31.88153154 | 1.999 | 2.689 | 1592.703 | 2.013284666 | 4 | discharge | 24 | 2008 | B0006
3.580297946 | -2.013372766 | 31.93329122 | 1.9992 | 2.686 | 1611.188 | 2.013284666 | 4 | discharge | 24 | 2008 | B0006
3.57739252 | -2.010233851 | 31.98105956 | 1.999 | 2.684 | 1629.75 | 2.013284666 | 4 | discharge | 24 | 2008 | B0006
3.57458122 | -2.009236897 | 32.04257319 | 1.999 | 2.681 | 1648.344 | 2.013284666 | 4 | discharge | 24 | 2008 | B0006
3.571937941 | -2.009516366 | 32.08117711 | 1.999 | 2.678 | 1666.953 | 2.013284666 | 4 | discharge | 24 | 2008 | B0006
3.569268291 | -2.011631428 | 32.13355225 | 1.999 | 2.675 | 1685.672 | 2.013284666 | 4 | discharge | 24 | 2008 | B0006
3.566497809 | -2.008922592 | 32.17174573 | 1.999 | 2.673 | 1704.219 | 2.013284666 | 4 | discharge | 24 | 2008 | B0006
3.563932435 | -2.010104298 | 32.22419871 | 1.999 | 2.67 | 1722.813 | 2.013284666 | 4 | discharge | 24 | 2008 | B0006
3.561340751 | -2.011852445 | 32.2572161 | 1.999 | 2.667 | 1741.453 | 2.013284666 | 4 | discharge | 24 | 2008 | B0006
3.558724115 | -2.011117805 | 32.31994693 | 1.999 | 2.665 | 1760.219 | 2.013284666 | 4 | discharge | 24 | 2008 | B0006
3.556109496 | -2.012185511 | 32.36117077 | 1.9992 | 2.662 | 1778.922 | 2.013284666 | 4 | discharge | 24 | 2008 | B0006
3.553662058 | -2.010623948 | 32.39838964 | 1.9992 | 2.66 | 1797.532 | 2.013284666 | 4 | discharge | 24 | 2008 | B0006
3.551282186 | -2.008228631 | 32.43416885 | 1.999 | 2.658 | 1816.235 | 2.013284666 | 4 | discharge | 24 | 2008 | B0006
3.548622298 | -2.011707778 | 32.48556167 | 1.999 | 2.655 | 1835.032 | 2.013284666 | 4 | discharge | 24 | 2008 | B0006
3.546151092 | -2.008484907 | 32.53589349 | 1.999 | 2.653 | 1853.86 | 2.013284666 | 4 | discharge | 24 | 2008 | B0006
3.543782213 | -2.009450644 | 32.57969594 | 1.999 | 2.65 | 1872.625 | 2.013284666 | 4 | discharge | 24 | 2008 | B0006
3.541298509 | -2.010611186 | 32.61381026 | 1.999 | 2.648 | 1891.375 | 2.013284666 | 4 | discharge | 24 | 2008 | B0006
3.539101611 | -2.011624548 | 32.65442086 | 1.9992 | 2.646 | 1910.11 | 2.013284666 | 4 | discharge | 24 | 2008 | B0006
3.536628367 | -2.010958149 | 32.7004057 | 1.999 | 2.643 | 1928.844 | 2.013284666 | 4 | discharge | 24 | 2008 | B0006
3.534311214 | -2.009037506 | 32.75144773 | 1.999 | 2.641 | 1947.61 | 2.013284666 | 4 | discharge | 24 | 2008 | B0006
3.532067792 | -2.011420335 | 32.8081301 | 1.999 | 2.638 | 1966.328 | 2.013284666 | 4 | discharge | 24 | 2008 | B0006
3.529917654 | -2.01255522 | 32.83416428 | 1.999 | 2.636 | 1985 | 2.013284666 | 4 | discharge | 24 | 2008 | B0006
3.5279729 | -2.011809808 | 32.88630461 | 1.999 | 2.634 | 2003.797 | 2.013284666 | 4 | discharge | 24 | 2008 | B0006
3.525571821 | -2.011941388 | 32.92436254 | 1.999 | 2.632 | 2022.703 | 2.013284666 | 4 | discharge | 24 | 2008 | B0006
3.523607393 | -2.008892942 | 32.96553955 | 1.999 | 2.63 | 2041.438 | 2.013284666 | 4 | discharge | 24 | 2008 | B0006
3.521405775 | -2.009575521 | 33.01464307 | 1.999 | 2.628 | 2060.36 | 2.013284666 | 4 | discharge | 24 | 2008 | B0006
3.519245569 | -2.00783002 | 33.04654688 | 1.999 | 2.626 | 2079.094 | 2.013284666 | 4 | discharge | 24 | 2008 | B0006
3.517349107 | -2.012088539 | 33.09125883 | 1.999 | 2.624 | 2097.86 | 2.013284666 | 4 | discharge | 24 | 2008 | B0006
3.515175049 | -2.010048175 | 33.14046008 | 1.999 | 2.622 | 2116.719 | 2.013284666 | 4 | discharge | 24 | 2008 | B0006
3.513560127 | -2.011706804 | 33.17825145 | 1.999 | 2.62 | 2135.578 | 2.013284666 | 4 | discharge | 24 | 2008 | B0006
3.511383673 | -2.00805767 | 33.21449225 | 1.999 | 2.618 | 2154.438 | 2.013284666 | 4 | discharge | 24 | 2008 | B0006
3.509831217 | -2.009049131 | 33.26102693 | 1.999 | 2.616 | 2173.375 | 2.013284666 | 4 | discharge | 24 | 2008 | B0006
3.507992772 | -2.012545942 | 33.3079919 | 1.999 | 2.614 | 2192.297 | 2.013284666 | 4 | discharge | 24 | 2008 | B0006
3.506063236 | -2.010669471 | 33.34590845 | 1.999 | 2.612 | 2211.125 | 2.013284666 | 4 | discharge | 24 | 2008 | B0006
3.504662214 | -2.010052103 | 33.38840963 | 1.999 | 2.61 | 2229.953 | 2.013284666 | 4 | discharge | 24 | 2008 | B0006
3.502972448 | -2.010851942 | 33.43946691 | 1.999 | 2.609 | 2248.828 | 2.013284666 | 4 | discharge | 24 | 2008 | B0006
3.500827766 | -2.008247656 | 33.47632068 | 1.999 | 2.607 | 2267.766 | 2.013284666 | 4 | discharge | 24 | 2008 | B0006
3.499451152 | -2.011954372 | 33.51936562 | 1.999 | 2.606 | 2286.719 | 2.013284666 | 4 | discharge | 24 | 2008 | B0006
3.49768926 | -2.009631662 | 33.56459032 | 1.999 | 2.604 | 2305.657 | 2.013284666 | 4 | discharge | 24 | 2008 | B0006
3.496002877 | -2.008478503 | 33.60100701 | 1.999 | 2.602 | 2324.688 | 2.013284666 | 4 | discharge | 24 | 2008 | B0006
3.494346367 | -2.009723922 | 33.6634679 | 1.999 | 2.6 | 2343.672 | 2.013284666 | 4 | discharge | 24 | 2008 | B0006
3.492743406 | -2.013495482 | 33.70297957 | 1.999 | 2.599 | 2362.625 | 2.013284666 | 4 | discharge | 24 | 2008 | B0006
3.49111883 | -2.010646036 | 33.74245024 | 1.999 | 2.597 | 2381.594 | 2.013284666 | 4 | discharge | 24 | 2008 | B0006
3.489554481 | -2.00986281 | 33.78335501 | 1.999 | 2.596 | 2400.578 | 2.013284666 | 4 | discharge | 24 | 2008 | B0006
3.488001124 | -2.009562839 | 33.84104622 | 1.999 | 2.594 | 2419.641 | 2.013284666 | 4 | discharge | 24 | 2008 | B0006
3.486226895 | -2.011045513 | 33.88618544 | 1.999 | 2.592 | 2438.625 | 2.013284666 | 4 | discharge | 24 | 2008 | B0006
3.484462486 | -2.01175639 | 33.92960968 | 1.999 | 2.59 | 2457.703 | 2.013284666 | 4 | discharge | 24 | 2008 | B0006
3.482620298 | -2.00979144 | 33.97938327 | 1.9992 | 2.589 | 2476.953 | 2.013284666 | 4 | discharge | 24 | 2008 | B0006
3.481104517 | -2.008620843 | 34.03040263 | 1.9992 | 2.587 | 2496.141 | 2.013284666 | 4 | discharge | 24 | 2008 | B0006
3.479596549 | -2.012992035 | 34.07623574 | 1.999 | 2.586 | 2515.203 | 2.013284666 | 4 | discharge | 24 | 2008 | B0006
3.477657462 | -2.007851622 | 34.15045993 | 1.999 | 2.584 | 2534.313 | 2.013284666 | 4 | discharge | 24 | 2008 | B0006
3.475859999 | -2.01003641 | 34.18596432 | 1.999 | 2.582 | 2553.344 | 2.013284666 | 4 | discharge | 24 | 2008 | B0006
3.473953224 | -2.010314254 | 34.22361504 | 1.999 | 2.58 | 2572.375 | 2.013284666 | 4 | discharge | 24 | 2008 | B0006
3.472066316 | -2.0115558 | 34.28014024 | 1.999 | 2.578 | 2591.657 | 2.013284666 | 4 | discharge | 24 | 2008 | B0006
3.470468752 | -2.01138311 | 34.32821287 | 1.999 | 2.576 | 2610.797 | 2.013284666 | 4 | discharge | 24 | 2008 | B0006
3.468468969 | -2.009282086 | 34.39167124 | 1.999 | 2.575 | 2630 | 2.013284666 | 4 | discharge | 24 | 2008 | B0006
3.466680561 | -2.008850755 | 34.44069721 | 1.999 | 2.573 | 2649.125 | 2.013284666 | 4 | discharge | 24 | 2008 | B0006
3.464858752 | -2.012688248 | 34.4979092 | 1.999 | 2.571 | 2668.235 | 2.013284666 | 4 | discharge | 24 | 2008 | B0006
3.462633964 | -2.009153117 | 34.54521538 | 1.9992 | 2.569 | 2687.438 | 2.013284666 | 4 | discharge | 24 | 2008 | B0006
3.460611903 | -2.011217124 | 34.59904929 | 1.999 | 2.567 | 2706.86 | 2.013284666 | 4 | discharge | 24 | 2008 | B0006
3.458831775 | -2.010611047 | 34.66160014 | 1.999 | 2.565 | 2726.11 | 2.013284666 | 4 | discharge | 24 | 2008 | B0006
3.456670862 | -2.012705696 | 34.71946681 | 1.9992 | 2.563 | 2745.344 | 2.013284666 | 4 | discharge | 24 | 2008 | B0006
3.454436894 | -2.011835456 | 34.78250377 | 1.999 | 2.561 | 2764.61 | 2.013284666 | 4 | discharge | 24 | 2008 | B0006
3.452251941 | -2.010960553 | 34.83645055 | 1.999 | 2.558 | 2783.891 | 2.013284666 | 4 | discharge | 24 | 2008 | B0006
3.450043468 | -2.008690566 | 34.91100752 | 1.999 | 2.556 | 2803.219 | 2.013284666 | 4 | discharge | 24 | 2008 | B0006
3.447913296 | -2.007544609 | 34.97631511 | 1.999 | 2.554 | 2822.438 | 2.013284666 | 4 | discharge | 24 | 2008 | B0006
3.445606351 | -2.007446419 | 35.02449403 | 1.999 | 2.552 | 2841.703 | 2.013284666 | 4 | discharge | 24 | 2008 | B0006
3.443025161 | -2.009566653 | 35.10382837 | 1.999 | 2.549 | 2860.907 | 2.013284666 | 4 | discharge | 24 | 2008 | B0006
3.440508806 | -2.009493216 | 35.15946679 | 1.999 | 2.547 | 2880.203 | 2.013284666 | 4 | discharge | 24 | 2008 | B0006
3.438021589 | -2.010618115 | 35.2153105 | 1.999 | 2.544 | 2899.547 | 2.013284666 | 4 | discharge | 24 | 2008 | B0006
3.435485903 | -2.009549605 | 35.2730818 | 1.999 | 2.542 | 2918.985 | 2.013284666 | 4 | discharge | 24 | 2008 | B0006
3.432841793 | -2.006769723 | 35.34549106 | 1.999 | 2.539 | 2938.266 | 2.013284666 | 4 | discharge | 24 | 2008 | B0006
3.429958853 | -2.013367019 | 35.41904462 | 1.999 | 2.536 | 2957.75 | 2.013284666 | 4 | discharge | 24 | 2008 | B0006
3.42697459 | -2.011767582 | 35.48143409 | 1.999 | 2.533 | 2977.188 | 2.013284666 | 4 | discharge | 24 | 2008 | B0006
3.423723895 | -2.012452124 | 35.55110136 | 1.999 | 2.53 | 2996.703 | 2.013284666 | 4 | discharge | 24 | 2008 | B0006
3.420566199 | -2.007809004 | 35.62217225 | 1.999 | 2.527 | 3016.188 | 2.013284666 | 4 | discharge | 24 | 2008 | B0006
3.417241223 | -2.008992442 | 35.68804725 | 1.9992 | 2.524 | 3035.657 | 2.013284666 | 4 | discharge | 24 | 2008 | B0006
3.413869725 | -2.009950078 | 35.77930886 | 1.999 | 2.52 | 3055.282 | 2.013284666 | 4 | discharge | 24 | 2008 | B0006
3.410074603 | -2.008224382 | 35.8450862 | 1.999 | 2.517 | 3074.688 | 2.013284666 | 4 | discharge | 24 | 2008 | B0006
3.406333621 | -2.009173318 | 35.92320113 | 1.999 | 2.513 | 3094.11 | 2.013284666 | 4 | discharge | 24 | 2008 | B0006
3.402396228 | -2.012335873 | 35.99429756 | 1.999 | 2.509 | 3113.594 | 2.013284666 | 4 | discharge | 24 | 2008 | B0006
3.39808574 | -2.008541174 | 36.09262039 | 1.999 | 2.505 | 3133.078 | 2.013284666 | 4 | discharge | 24 | 2008 | B0006
3.393667586 | -2.013428142 | 36.15867194 | 1.999 | 2.501 | 3152.657 | 2.013284666 | 4 | discharge | 24 | 2008 | B0006
3.389217826 | -2.010422867 | 36.20630529 | 1.999 | 2.496 | 3172.172 | 2.013284666 | 4 | discharge | 24 | 2008 | B0006
3.383818218 | -2.012658464 | 36.30290319 | 1.999 | 2.491 | 3191.703 | 2.013284666 | 4 | discharge | 24 | 2008 | B0006
3.378439726 | -2.012468581 | 36.36523754 | 1.999 | 2.486 | 3211.235 | 2.013284666 | 4 | discharge | 24 | 2008 | B0006
3.37240943 | -2.01200857 | 36.4671135 | 1.999 | 2.48 | 3230.891 | 2.013284666 | 4 | discharge | 24 | 2008 | B0006
3.365736465 | -2.012297112 | 36.53469204 | 1.999 | 2.473 | 3250.563 | 2.013284666 | 4 | discharge | 24 | 2008 | B0006
3.358400282 | -2.011058986 | 36.61756606 | 1.999 | 2.466 | 3270.219 | 2.013284666 | 4 | discharge | 24 | 2008 | B0006
3.350185352 | -2.009695912 | 36.69331935 | 1.999 | 2.458 | 3289.86 | 2.013284666 | 4 | discharge | 24 | 2008 | B0006
3.341127706 | -2.013057263 | 36.79546404 | 1.999 | 2.45 | 3309.719 | 2.013284666 | 4 | discharge | 24 | 2008 | B0006
3.330981459 | -2.009472048 | 36.88163256 | 1.999 | 2.44 | 3329.5 | 2.013284666 | 4 | discharge | 24 | 2008 | B0006
3.318928669 | -2.011868922 | 36.98786903 | 1.999 | 2.428 | 3349.313 | 2.013284666 | 4 | discharge | 24 | 2008 | B0006
3.305615007 | -2.009481238 | 37.07721711 | 1.999 | 2.415 | 3369.157 | 2.013284666 | 4 | discharge | 24 | 2008 | B0006
3.289707312 | -2.014205166 | 37.17527808 | 1.999 | 2.4 | 3389.078 | 2.013284666 | 4 | discharge | 24 | 2008 | B0006
3.271476296 | -2.007158857 | 37.28765553 | 1.9992 | 2.384 | 3408.922 | 2.013284666 | 4 | discharge | 24 | 2008 | B0006
3.250634918 | -2.007228962 | 37.39152556 | 1.999 | 2.363 | 3428.766 | 2.013284666 | 4 | discharge | 24 | 2008 | B0006
3.225560426 | -2.010578346 | 37.51431672 | 1.999 | 2.34 | 3449 | 2.013284666 | 4 | discharge | 24 | 2008 | B0006
3.196916412 | -2.010545596 | 37.62281833 | 1.999 | 2.313 | 3469.032 | 2.013284666 | 4 | discharge | 24 | 2008 | B0006
3.162786146 | -2.010645749 | 37.74442024 | 1.999 | 2.281 | 3489.297 | 2.013284666 | 4 | discharge | 24 | 2008 | B0006
3.122876546 | -2.007878966 | 37.8712088 | 1.999 | 2.244 | 3509.563 | 2.013284666 | 4 | discharge | 24 | 2008 | B0006
3.075560459 | -2.010353583 | 38.00914932 | 1.9992 | 2.2 | 3529.891 | 2.013284666 | 4 | discharge | 24 | 2008 | B0006
3.018705817 | -2.009538051 | 38.14441922 | 1.999 | 2.147 | 3550.157 | 2.013284666 | 4 | discharge | 24 | 2008 | B0006
2.947661736 | -2.010033096 | 38.28426549 | 1.999 | 2.083 | 3570.532 | 2.013284666 | 4 | discharge | 24 | 2008 | B0006
2.852083884 | -2.008123712 | 38.45085556 | 1.999 | 1.998 | 3590.75 | 2.013284666 | 4 | discharge | 24 | 2008 | B0006
2.709079619 | -2.010053485 | 38.62371165 | 1.999 | 1.876 | 3611.157 | 2.013284666 | 4 | discharge | 24 | 2008 | B0006
2.479155854 | -2.009290448 | 38.84362777 | 1.999 | 1.69 | 3631.563 | 2.013284666 | 4 | discharge | 24 | 2008 | B0006
3.97404734 | -2.012659703 | 24.69769975 | 1.999 | 3.08 | 35.656 | 2.000528338 | 5 | discharge | 24 | 2008 | B0006
3.953890355 | -2.008472082 | 24.84835745 | 1.999 | 3.056 | 53.859 | 2.000528338 | 5 | discharge | 24 | 2008 | B0006
3.939022976 | -2.011247577 | 24.98756319 | 1.999 | 3.035 | 72 | 2.000528338 | 5 | discharge | 24 | 2008 | B0006
3.926737969 | -2.011239404 | 25.1696365 | 1.999 | 3.022 | 90.156 | 2.000528338 | 5 | discharge | 24 | 2008 | B0006
3.915896947 | -2.008622243 | 25.32168716 | 1.999 | 3.012 | 108.359 | 2.000528338 | 5 | discharge | 24 | 2008 | B0006
3.906699464 | -2.009173203 | 25.47390077 | 1.999 | 3.004 | 126.563 | 2.000528338 | 5 | discharge | 24 | 2008 | B0006
3.898466765 | -2.013799059 | 25.65311771 | 1.999 | 2.997 | 144.625 | 2.000528338 | 5 | discharge | 24 | 2008 | B0006
3.890659408 | -2.01006607 | 25.82065751 | 1.999 | 2.99 | 162.844 | 2.000528338 | 5 | discharge | 24 | 2008 | B0006
3.883378126 | -2.011533824 | 25.97583719 | 1.999 | 2.983 | 181.031 | 2.000528338 | 5 | discharge | 24 | 2008 | B0006
3.876498285 | -2.009934214 | 26.15124266 | 1.9988 | 2.977 | 199.281 | 2.000528338 | 5 | discharge | 24 | 2008 | B0006
3.870281276 | -2.010326671 | 26.30432123 | 1.999 | 2.971 | 217.5 | 2.000528338 | 5 | discharge | 24 | 2008 | B0006
3.863985888 | -2.009145961 | 26.4578721 | 1.999 | 2.965 | 235.656 | 2.000528338 | 5 | discharge | 24 | 2008 | B0006
3.858065683 | -2.010688772 | 26.6043676 | 1.999 | 2.961 | 253.75 | 2.000528338 | 5 | discharge | 24 | 2008 | B0006
3.852465868 | -2.011827967 | 26.75024775 | 1.999 | 2.955 | 271.875 | 2.000528338 | 5 | discharge | 24 | 2008 | B0006
3.847145526 | -2.009329847 | 26.8925416 | 1.999 | 2.95 | 290 | 2.000528338 | 5 | discharge | 24 | 2008 | B0006
3.84177273 | -2.009127031 | 27.04779354 | 1.999 | 2.945 | 308.219 | 2.000528338 | 5 | discharge | 24 | 2008 | B0006
3.836404387 | -2.009743232 | 27.19122732 | 1.999 | 2.941 | 326.438 | 2.000528338 | 5 | discharge | 24 | 2008 | B0006
3.831750597 | -2.012917663 | 27.32662966 | 1.999 | 2.936 | 344.547 | 2.000528338 | 5 | discharge | 24 | 2008 | B0006
3.826878226 | -2.009348064 | 27.46067564 | 1.999 | 2.931 | 362.766 | 2.000528338 | 5 | discharge | 24 | 2008 | B0006
3.822357535 | -2.009734586 | 27.60519415 | 1.9988 | 2.927 | 381 | 2.000528338 | 5 | discharge | 24 | 2008 | B0006
3.817512065 | -2.007857068 | 27.73614903 | 1.999 | 2.922 | 399.188 | 2.000528338 | 5 | discharge | 24 | 2008 | B0006
3.813038178 | -2.010161834 | 27.87467846 | 1.999 | 2.918 | 417.328 | 2.000528338 | 5 | discharge | 24 | 2008 | B0006
3.808599453 | -2.008788384 | 28.00241677 | 1.999 | 2.913 | 435.578 | 2.000528338 | 5 | discharge | 24 | 2008 | B0006
3.803864104 | -2.009362263 | 28.13616766 | 1.999 | 2.909 | 453.734 | 2.000528338 | 5 | discharge | 24 | 2008 | B0006
3.799483836 | -2.010228115 | 28.27120829 | 1.999 | 2.905 | 471.891 | 2.000528338 | 5 | discharge | 24 | 2008 | B0006
3.794968614 | -2.00807005 | 28.40445113 | 1.999 | 2.9 | 490.078 | 2.000528338 | 5 | discharge | 24 | 2008 | B0006
3.790287788 | -2.011852469 | 28.52797815 | 1.999 | 2.896 | 508.266 | 2.000528338 | 5 | discharge | 24 | 2008 | B0006
3.785862835 | -2.009237083 | 28.64978182 | 1.999 | 2.891 | 526.469 | 2.000528338 | 5 | discharge | 24 | 2008 | B0006
3.781254915 | -2.006672458 | 28.75373881 | 1.999 | 2.887 | 544.594 | 2.000528338 | 5 | discharge | 24 | 2008 | B0006
3.777073062 | -2.011274233 | 28.8684111 | 1.999 | 2.883 | 562.813 | 2.000528338 | 5 | discharge | 24 | 2008 | B0006
3.772624797 | -2.010477585 | 28.96867029 | 1.999 | 2.878 | 581.047 | 2.000528338 | 5 | discharge | 24 | 2008 | B0006
3.768264255 | -2.007559411 | 29.05599936 | 1.999 | 2.873 | 599.328 | 2.000528338 | 5 | discharge | 24 | 2008 | B0006
3.76370994 | -2.008299556 | 29.15226024 | 1.999 | 2.869 | 617.609 | 2.000528338 | 5 | discharge | 24 | 2008 | B0006
3.759357029 | -2.008290455 | 29.24624429 | 1.999 | 2.865 | 635.766 | 2.000528338 | 5 | discharge | 24 | 2008 | B0006
3.75533176 | -2.012216482 | 29.32731312 | 1.999 | 2.861 | 653.953 | 2.000528338 | 5 | discharge | 24 | 2008 | B0006
3.751275567 | -2.009635931 | 29.38778196 | 1.999 | 2.857 | 672.266 | 2.000528338 | 5 | discharge | 24 | 2008 | B0006
3.74711307 | -2.009695832 | 29.45096327 | 1.999 | 2.853 | 690.484 | 2.000528338 | 5 | discharge | 24 | 2008 | B0006
3.743222408 | -2.008954071 | 29.51279118 | 1.999 | 2.849 | 708.906 | 2.000528338 | 5 | discharge | 24 | 2008 | B0006
3.739078863 | -2.00982473 | 29.55997638 | 1.999 | 2.845 | 727.172 | 2.000528338 | 5 | discharge | 24 | 2008 | B0006
3.73517283 | -2.009202773 | 29.60669436 | 1.999 | 2.841 | 745.469 | 2.000528338 | 5 | discharge | 24 | 2008 | B0006
3.731569073 | -2.00982659 | 29.64761489 | 1.999 | 2.837 | 763.703 | 2.000528338 | 5 | discharge | 24 | 2008 | B0006
3.727359061 | -2.009467976 | 29.68236348 | 1.999 | 2.833 | 781.969 | 2.000528338 | 5 | discharge | 24 | 2008 | B0006
3.72361943 | -2.009220615 | 29.72761599 | 1.999 | 2.83 | 800.406 | 2.000528338 | 5 | discharge | 24 | 2008 | B0006
3.720124155 | -2.012032715 | 29.78599181 | 1.999 | 2.826 | 818.734 | 2.000528338 | 5 | discharge | 24 | 2008 | B0006
3.716386154 | -2.010804681 | 29.80832952 | 1.999 | 2.822 | 837.031 | 2.000528338 | 5 | discharge | 24 | 2008 | B0006
3.71229182 | -2.009436477 | 29.84782392 | 1.999 | 2.819 | 855.281 | 2.000528338 | 5 | discharge | 24 | 2008 | B0006
3.708752033 | -2.007803224 | 29.87954714 | 1.999 | 2.815 | 873.594 | 2.000528338 | 5 | discharge | 24 | 2008 | B0006
3.705119316 | -2.011748818 | 29.91746412 | 1.999 | 2.811 | 892.031 | 2.000528338 | 5 | discharge | 24 | 2008 | B0006
3.701430406 | -2.008333282 | 29.951994 | 1.999 | 2.807 | 910.266 | 2.000528338 | 5 | discharge | 24 | 2008 | B0006
3.697660261 | -2.010186609 | 29.97143651 | 1.999 | 2.804 | 928.609 | 2.000528338 | 5 | discharge | 24 | 2008 | B0006
3.693986649 | -2.012463976 | 30.02122366 | 1.999 | 2.8 | 946.891 | 2.000528338 | 5 | discharge | 24 | 2008 | B0006
3.690575145 | -2.010948492 | 30.06271207 | 1.999 | 2.797 | 965.109 | 2.000528338 | 5 | discharge | 24 | 2008 | B0006
3.687002867 | -2.00725997 | 30.1016429 | 1.999 | 2.793 | 983.5 | 2.000528338 | 5 | discharge | 24 | 2008 | B0006
3.68324653 | -2.013359171 | 30.15419151 | 1.999 | 2.79 | 1001.875 | 2.000528338 | 5 | discharge | 24 | 2008 | B0006
3.680068448 | -2.007908828 | 30.20016702 | 1.999 | 2.786 | 1020.266 | 2.000528338 | 5 | discharge | 24 | 2008 | B0006
3.676097963 | -2.01216789 | 30.24102502 | 1.999 | 2.783 | 1038.625 | 2.000528338 | 5 | discharge | 24 | 2008 | B0006
3.673036939 | -2.008238634 | 30.30065898 | 1.999 | 2.779 | 1056.953 | 2.000528338 | 5 | discharge | 24 | 2008 | B0006
3.669482969 | -2.013995769 | 30.34242996 | 1.999 | 2.775 | 1075.25 | 2.000528338 | 5 | discharge | 24 | 2008 | B0006
3.666291224 | -2.010562289 | 30.39276595 | 1.999 | 2.772 | 1093.563 | 2.000528338 | 5 | discharge | 24 | 2008 | B0006
3.662540737 | -2.009971742 | 30.43861879 | 1.999 | 2.769 | 1111.922 | 2.000528338 | 5 | discharge | 24 | 2008 | B0006
3.659586836 | -2.012683326 | 30.48793958 | 1.999 | 2.766 | 1130.297 | 2.000528338 | 5 | discharge | 24 | 2008 | B0006
3.65609247 | -2.013740653 | 30.55016902 | 1.999 | 2.763 | 1148.688 | 2.000528338 | 5 | discharge | 24 | 2008 | B0006
3.652782749 | -2.006292163 | 30.60589667 | 1.999 | 2.759 | 1167.031 | 2.000528338 | 5 | discharge | 24 | 2008 | B0006
3.649350385 | -2.012817901 | 30.66153898 | 1.999 | 2.755 | 1185.531 | 2.000528338 | 5 | discharge | 24 | 2008 | B0006
3.646025378 | -2.01047836 | 30.70450594 | 1.999 | 2.752 | 1203.813 | 2.000528338 | 5 | discharge | 24 | 2008 | B0006
3.642825871 | -2.0121886 | 30.75810265 | 1.999 | 2.749 | 1222.188 | 2.000528338 | 5 | discharge | 24 | 2008 | B0006
3.639622295 | -2.008049503 | 30.80570379 | 1.999 | 2.746 | 1240.516 | 2.000528338 | 5 | discharge | 24 | 2008 | B0006
3.636556845 | -2.009507101 | 30.84424535 | 1.999 | 2.743 | 1258.844 | 2.000528338 | 5 | discharge | 24 | 2008 | B0006
3.63318307 | -2.008439086 | 30.90870276 | 1.999 | 2.74 | 1277.203 | 2.000528338 | 5 | discharge | 24 | 2008 | B0006
3.63013536 | -2.009667453 | 30.95567191 | 1.999 | 2.737 | 1295.656 | 2.000528338 | 5 | discharge | 24 | 2008 | B0006
3.626946687 | -2.00988131 | 31.01497328 | 1.999 | 2.733 | 1314.141 | 2.000528338 | 5 | discharge | 24 | 2008 | B0006
3.623900058 | -2.012599766 | 31.06654962 | 1.999 | 2.73 | 1332.656 | 2.000528338 | 5 | discharge | 24 | 2008 | B0006
3.620794167 | -2.011508235 | 31.11513104 | 1.999 | 2.727 | 1351.219 | 2.000528338 | 5 | discharge | 24 | 2008 | B0006
3.617470751 | -2.011307262 | 31.15847428 | 1.999 | 2.724 | 1369.625 | 2.000528338 | 5 | discharge | 24 | 2008 | B0006
3.61461658 | -2.009344005 | 31.22676753 | 1.999 | 2.721 | 1388.094 | 2.000528338 | 5 | discharge | 24 | 2008 | B0006
3.611384024 | -2.008922436 | 31.27770549 | 1.999 | 2.718 | 1406.578 | 2.000528338 | 5 | discharge | 24 | 2008 | B0006
3.608433066 | -2.010376344 | 31.31994147 | 1.999 | 2.715 | 1425.109 | 2.000528338 | 5 | discharge | 24 | 2008 | B0006
3.605257724 | -2.009011757 | 31.37718873 | 1.999 | 2.712 | 1443.656 | 2.000528338 | 5 | discharge | 24 | 2008 | B0006
3.602523663 | -2.009944384 | 31.42684133 | 1.999 | 2.709 | 1462.094 | 2.000528338 | 5 | discharge | 24 | 2008 | B0006
3.599335064 | -2.01011547 | 31.476595 | 1.999 | 2.705 | 1480.531 | 2.000528338 | 5 | discharge | 24 | 2008 | B0006
3.596470469 | -2.009159539 | 31.52841433 | 1.999 | 2.703 | 1498.984 | 2.000528338 | 5 | discharge | 24 | 2008 | B0006
3.59371158 | -2.010067592 | 31.56767311 | 1.999 | 2.7 | 1517.516 | 2.000528338 | 5 | discharge | 24 | 2008 | B0006
3.590585839 | -2.009878095 | 31.61101924 | 1.999 | 2.697 | 1536.047 | 2.000528338 | 5 | discharge | 24 | 2008 | B0006
3.587902839 | -2.009637358 | 31.66741315 | 1.9992 | 2.694 | 1554.609 | 2.000528338 | 5 | discharge | 24 | 2008 | B0006
3.584904828 | -2.011380079 | 31.71993061 | 1.999 | 2.691 | 1573.203 | 2.000528338 | 5 | discharge | 24 | 2008 | B0006
3.582220575 | -2.01096587 | 31.76375421 | 1.9992 | 2.688 | 1591.719 | 2.000528338 | 5 | discharge | 24 | 2008 | B0006
3.579418638 | -2.011163404 | 31.8120365 | 1.999 | 2.685 | 1610.313 | 2.000528338 | 5 | discharge | 24 | 2008 | B0006
3.576548744 | -2.009301764 | 31.87548765 | 1.999 | 2.683 | 1628.813 | 2.000528338 | 5 | discharge | 24 | 2008 | B0006
3.573869457 | -2.011335853 | 31.92483001 | 1.999 | 2.68 | 1647.406 | 2.000528338 | 5 | discharge | 24 | 2008 | B0006
3.571047875 | -2.012137122 | 31.97354126 | 1.999 | 2.677 | 1665.969 | 2.000528338 | 5 | discharge | 24 | 2008 | B0006
3.568322287 | -2.006800258 | 32.02130916 | 1.9992 | 2.675 | 1684.438 | 2.000528338 | 5 | discharge | 24 | 2008 | B0006
3.565956062 | -2.009992776 | 32.07398969 | 1.9992 | 2.672 | 1703.094 | 2.000528338 | 5 | discharge | 24 | 2008 | B0006
3.563175191 | -2.012336286 | 32.10730834 | 1.999 | 2.669 | 1721.625 | 2.000528338 | 5 | discharge | 24 | 2008 | B0006
3.560353541 | -2.011817538 | 32.15330663 | 1.9992 | 2.667 | 1740.375 | 2.000528338 | 5 | discharge | 24 | 2008 | B0006
3.557952435 | -2.010960949 | 32.20425412 | 1.999 | 2.664 | 1759.063 | 2.000528338 | 5 | discharge | 24 | 2008 | B0006
3.555266394 | -2.011988946 | 32.24350592 | 1.999 | 2.662 | 1777.719 | 2.000528338 | 5 | discharge | 24 | 2008 | B0006
3.55274752 | -2.010791936 | 32.29140576 | 1.999 | 2.659 | 1796.563 | 2.000528338 | 5 | discharge | 24 | 2008 | B0006
3.54989853 | -2.010241468 | 32.33159273 | 1.9992 | 2.656 | 1815.281 | 2.000528338 | 5 | discharge | 24 | 2008 | B0006
3.547514879 | -2.010262547 | 32.37940523 | 1.9992 | 2.654 | 1833.984 | 2.000528338 | 5 | discharge | 24 | 2008 | B0006
3.54531452 | -2.010298669 | 32.41878155 | 1.999 | 2.652 | 1852.703 | 2.000528338 | 5 | discharge | 24 | 2008 | B0006
3.54295386 | -2.010290735 | 32.47251083 | 1.999 | 2.649 | 1871.438 | 2.000528338 | 5 | discharge | 24 | 2008 | B0006
3.540470389 | -2.01079828 | 32.51468925 | 1.999 | 2.647 | 1890.234 | 2.000528338 | 5 | discharge | 24 | 2008 | B0006
3.538069073 | -2.010684554 | 32.55721264 | 1.9992 | 2.644 | 1908.891 | 2.000528338 | 5 | discharge | 24 | 2008 | B0006
3.535774314 | -2.009192449 | 32.60013619 | 1.9992 | 2.642 | 1927.719 | 2.000528338 | 5 | discharge | 24 | 2008 | B0006
3.53363746 | -2.010479219 | 32.64611867 | 1.999 | 2.64 | 1946.469 | 2.000528338 | 5 | discharge | 24 | 2008 | B0006
3.531286318 | -2.009264028 | 32.69443209 | 1.9992 | 2.638 | 1965.219 | 2.000528338 | 5 | discharge | 24 | 2008 | B0006
3.52912924 | -2.00964959 | 32.73036118 | 1.999 | 2.636 | 1984.078 | 2.000528338 | 5 | discharge | 24 | 2008 | B0006
3.526987106 | -2.013007575 | 32.77182971 | 1.9992 | 2.633 | 2002.891 | 2.000528338 | 5 | discharge | 24 | 2008 | B0006
3.524827306 | -2.007082745 | 32.81724703 | 1.999 | 2.631 | 2021.781 | 2.000528338 | 5 | discharge | 24 | 2008 | B0006
3.522682397 | -2.01190368 | 32.85744049 | 1.999 | 2.629 | 2040.516 | 2.000528338 | 5 | discharge | 24 | 2008 | B0006
3.520645966 | -2.010365092 | 32.91123566 | 1.999 | 2.627 | 2059.344 | 2.000528338 | 5 | discharge | 24 | 2008 | B0006
3.51863591 | -2.008214508 | 32.95054317 | 1.999 | 2.624 | 2078.078 | 2.000528338 | 5 | discharge | 24 | 2008 | B0006
3.516531607 | -2.010252005 | 32.99801149 | 1.9992 | 2.622 | 2096.906 | 2.000528338 | 5 | discharge | 24 | 2008 | B0006
3.514682811 | -2.012071664 | 33.04782081 | 1.999 | 2.62 | 2115.672 | 2.000528338 | 5 | discharge | 24 | 2008 | B0006
3.512793963 | -2.009921848 | 33.07596382 | 1.999 | 2.619 | 2134.516 | 2.000528338 | 5 | discharge | 24 | 2008 | B0006
3.510847373 | -2.011260161 | 33.13570048 | 1.9992 | 2.616 | 2153.484 | 2.000528338 | 5 | discharge | 24 | 2008 | B0006
3.509102181 | -2.01187229 | 33.17253687 | 1.999 | 2.615 | 2172.234 | 2.000528338 | 5 | discharge | 24 | 2008 | B0006
3.507342047 | -2.011420806 | 33.2062418 | 1.999 | 2.613 | 2191.156 | 2.000528338 | 5 | discharge | 24 | 2008 | B0006
3.505482526 | -2.008360549 | 33.25243318 | 1.9992 | 2.611 | 2210.047 | 2.000528338 | 5 | discharge | 24 | 2008 | B0006
3.503746399 | -2.011126539 | 33.29431118 | 1.9992 | 2.61 | 2228.953 | 2.000528338 | 5 | discharge | 24 | 2008 | B0006
3.501860048 | -2.011524929 | 33.35095654 | 1.999 | 2.608 | 2247.766 | 2.000528338 | 5 | discharge | 24 | 2008 | B0006
3.50033694 | -2.008821026 | 33.38764473 | 1.999 | 2.606 | 2266.672 | 2.000528338 | 5 | discharge | 24 | 2008 | B0006
3.498476674 | -2.011228531 | 33.4377526 | 1.999 | 2.604 | 2285.594 | 2.000528338 | 5 | discharge | 24 | 2008 | B0006
3.497122779 | -2.011443556 | 33.47367223 | 1.999 | 2.603 | 2304.531 | 2.000528338 | 5 | discharge | 24 | 2008 | B0006
3.495336755 | -2.009825368 | 33.52268384 | 1.999 | 2.601 | 2323.453 | 2.000528338 | 5 | discharge | 24 | 2008 | B0006
3.493730805 | -2.008714003 | 33.56759422 | 1.999 | 2.6 | 2342.531 | 2.000528338 | 5 | discharge | 24 | 2008 | B0006
3.492155428 | -2.009171452 | 33.61852877 | 1.999 | 2.598 | 2361.609 | 2.000528338 | 5 | discharge | 24 | 2008 | B0006
3.490372529 | -2.010574597 | 33.65926934 | 1.999 | 2.596 | 2380.516 | 2.000528338 | 5 | discharge | 24 | 2008 | B0006
3.488689316 | -2.011977059 | 33.71428276 | 1.999 | 2.594 | 2399.531 | 2.000528338 | 5 | discharge | 24 | 2008 | B0006
3.487115854 | -2.010895171 | 33.75029302 | 1.999 | 2.593 | 2418.578 | 2.000528338 | 5 | discharge | 24 | 2008 | B0006
3.485481143 | -2.010898723 | 33.80697385 | 1.9992 | 2.591 | 2437.656 | 2.000528338 | 5 | discharge | 24 | 2008 | B0006
3.483858323 | -2.012009173 | 33.83108272 | 1.9992 | 2.59 | 2456.797 | 2.000528338 | 5 | discharge | 24 | 2008 | B0006
3.482104729 | -2.011128105 | 33.89539354 | 1.9992 | 2.588 | 2475.719 | 2.000528338 | 5 | discharge | 24 | 2008 | B0006
3.480355361 | -2.009991557 | 33.94258401 | 1.999 | 2.586 | 2494.797 | 2.000528338 | 5 | discharge | 24 | 2008 | B0006
3.47848757 | -2.009037846 | 33.99226055 | 1.9992 | 2.584 | 2513.813 | 2.000528338 | 5 | discharge | 24 | 2008 | B0006
3.476656388 | -2.006920522 | 34.04418629 | 1.999 | 2.582 | 2532.875 | 2.000528338 | 5 | discharge | 24 | 2008 | B0006
3.47471462 | -2.009849778 | 34.08483241 | 1.9992 | 2.581 | 2551.922 | 2.000528338 | 5 | discharge | 24 | 2008 | B0006
3.473262491 | -2.011345144 | 34.144101 | 1.999 | 2.579 | 2571.063 | 2.000528338 | 5 | discharge | 24 | 2008 | B0006
3.471149411 | -2.009159983 | 34.19578592 | 1.999 | 2.577 | 2590.156 | 2.000528338 | 5 | discharge | 24 | 2008 | B0006
3.469419202 | -2.010363276 | 34.24151497 | 1.999 | 2.575 | 2609.219 | 2.000528338 | 5 | discharge | 24 | 2008 | B0006
3.467576281 | -2.007486046 | 34.30377802 | 1.999 | 2.574 | 2628.313 | 2.000528338 | 5 | discharge | 24 | 2008 | B0006
3.465660148 | -2.010216729 | 34.35122431 | 1.999 | 2.572 | 2647.547 | 2.000528338 | 5 | discharge | 24 | 2008 | B0006
3.463430883 | -2.010084355 | 34.40003685 | 1.9992 | 2.57 | 2666.672 | 2.000528338 | 5 | discharge | 24 | 2008 | B0006
3.461750649 | -2.008684626 | 34.46183942 | 1.999 | 2.568 | 2686.031 | 2.000528338 | 5 | discharge | 24 | 2008 | B0006
3.459423108 | -2.008740627 | 34.52038858 | 1.9992 | 2.566 | 2705.234 | 2.000528338 | 5 | discharge | 24 | 2008 | B0006
3.457433804 | -2.012635768 | 34.56637693 | 1.9992 | 2.563 | 2724.406 | 2.000528338 | 5 | discharge | 24 | 2008 | B0006
3.455213293 | -2.009134385 | 34.63279941 | 1.9992 | 2.561 | 2743.703 | 2.000528338 | 5 | discharge | 24 | 2008 | B0006
3.453150072 | -2.007936838 | 34.69297309 | 1.999 | 2.559 | 2762.922 | 2.000528338 | 5 | discharge | 24 | 2008 | B0006
3.451150725 | -2.011833053 | 34.74524095 | 1.9992 | 2.557 | 2782.281 | 2.000528338 | 5 | discharge | 24 | 2008 | B0006
3.448677716 | -2.009108249 | 34.8029228 | 1.9992 | 2.554 | 2801.609 | 2.000528338 | 5 | discharge | 24 | 2008 | B0006
3.446277097 | -2.00790621 | 34.86130357 | 1.9992 | 2.552 | 2820.859 | 2.000528338 | 5 | discharge | 24 | 2008 | B0006
3.443998425 | -2.008084677 | 34.9369709 | 1.9992 | 2.55 | 2840.156 | 2.000528338 | 5 | discharge | 24 | 2008 | B0006
3.441353327 | -2.011147138 | 35.00327628 | 1.999 | 2.548 | 2859.422 | 2.000528338 | 5 | discharge | 24 | 2008 | B0006
3.438847413 | -2.010477393 | 35.06831767 | 1.999 | 2.545 | 2878.813 | 2.000528338 | 5 | discharge | 24 | 2008 | B0006
3.436296463 | -2.010993511 | 35.13986063 | 1.999 | 2.542 | 2898.203 | 2.000528338 | 5 | discharge | 24 | 2008 | B0006
3.433693341 | -2.010577272 | 35.20256063 | 1.999 | 2.54 | 2917.5 | 2.000528338 | 5 | discharge | 24 | 2008 | B0006
3.430690399 | -2.01054019 | 35.26756394 | 1.9992 | 2.537 | 2936.938 | 2.000528338 | 5 | discharge | 24 | 2008 | B0006
3.427725571 | -2.011984982 | 35.3293333 | 1.9992 | 2.534 | 2956.328 | 2.000528338 | 5 | discharge | 24 | 2008 | B0006
3.425236064 | -2.010320524 | 35.39583509 | 1.9992 | 2.531 | 2975.688 | 2.000528338 | 5 | discharge | 24 | 2008 | B0006
3.421838916 | -2.011272421 | 35.4630002 | 1.999 | 2.528 | 2995.063 | 2.000528338 | 5 | discharge | 24 | 2008 | B0006
3.418276966 | -2.009434865 | 35.53900495 | 1.9992 | 2.524 | 3014.469 | 2.000528338 | 5 | discharge | 24 | 2008 | B0006
3.415034762 | -2.010995546 | 35.60702288 | 1.9992 | 2.521 | 3033.875 | 2.000528338 | 5 | discharge | 24 | 2008 | B0006
3.411622053 | -2.011539099 | 35.68402556 | 1.999 | 2.518 | 3053.25 | 2.000528338 | 5 | discharge | 24 | 2008 | B0006
3.407643239 | -2.011928041 | 35.75985844 | 1.999 | 2.514 | 3072.672 | 2.000528338 | 5 | discharge | 24 | 2008 | B0006
3.403688629 | -2.013565316 | 35.83016554 | 1.999 | 2.51 | 3092.203 | 2.000528338 | 5 | discharge | 24 | 2008 | B0006
3.399804451 | -2.012718332 | 35.90868905 | 1.999 | 2.506 | 3111.766 | 2.000528338 | 5 | discharge | 24 | 2008 | B0006
3.395201869 | -2.010190074 | 35.96595096 | 1.999 | 2.502 | 3131.313 | 2.000528338 | 5 | discharge | 24 | 2008 | B0006
3.390614085 | -2.010823092 | 36.05808412 | 1.9992 | 2.497 | 3150.875 | 2.000528338 | 5 | discharge | 24 | 2008 | B0006
3.385198607 | -2.007768282 | 36.12821036 | 1.999 | 2.492 | 3170.438 | 2.000528338 | 5 | discharge | 24 | 2008 | B0006
3.380313153 | -2.012196873 | 36.21958138 | 1.9992 | 2.487 | 3190 | 2.000528338 | 5 | discharge | 24 | 2008 | B0006
3.374208606 | -2.010834988 | 36.29460102 | 1.9992 | 2.481 | 3209.578 | 2.000528338 | 5 | discharge | 24 | 2008 | B0006
3.368078713 | -2.009969174 | 36.37737264 | 1.9992 | 2.475 | 3229.141 | 2.000528338 | 5 | discharge | 24 | 2008 | B0006
3.360855213 | -2.01001711 | 36.45838575 | 1.999 | 2.468 | 3248.766 | 2.000528338 | 5 | discharge | 24 | 2008 | B0006
3.352843676 | -2.012071383 | 36.53698696 | 1.9992 | 2.461 | 3268.344 | 2.000528338 | 5 | discharge | 24 | 2008 | B0006
3.344451438 | -2.009264423 | 36.62918011 | 1.999 | 2.452 | 3287.938 | 2.000528338 | 5 | discharge | 24 | 2008 | B0006
3.334711427 | -2.009160742 | 36.71783225 | 1.999 | 2.443 | 3307.688 | 2.000528338 | 5 | discharge | 24 | 2008 | B0006
3.323240676 | -2.00882141 | 36.81074966 | 1.999 | 2.432 | 3327.531 | 2.000528338 | 5 | discharge | 24 | 2008 | B0006
3.310270276 | -2.009329157 | 36.9135236 | 1.999 | 2.419 | 3347.328 | 2.000528338 | 5 | discharge | 24 | 2008 | B0006
3.295400539 | -2.009715562 | 37.00326245 | 1.999 | 2.406 | 3367.156 | 2.000528338 | 5 | discharge | 24 | 2008 | B0006
3.277937124 | -2.008079536 | 37.10611267 | 1.999 | 2.389 | 3387 | 2.000528338 | 5 | discharge | 24 | 2008 | B0006
3.258024567 | -2.010195638 | 37.20021559 | 1.999 | 2.37 | 3406.906 | 2.000528338 | 5 | discharge | 24 | 2008 | B0006
3.23427987 | -2.009919934 | 37.33404833 | 1.9992 | 2.348 | 3426.844 | 2.000528338 | 5 | discharge | 24 | 2008 | B0006
3.206500411 | -2.009435591 | 37.45090124 | 1.999 | 2.322 | 3447.016 | 2.000528338 | 5 | discharge | 24 | 2008 | B0006
3.174393201 | -2.010257249 | 37.57849508 | 1.999 | 2.292 | 3466.984 | 2.000528338 | 5 | discharge | 24 | 2008 | B0006
3.136623729 | -2.01062857 | 37.70506621 | 1.9992 | 2.256 | 3487.172 | 2.000528338 | 5 | discharge | 24 | 2008 | B0006
3.091512935 | -2.011245292 | 37.82923453 | 1.999 | 2.215 | 3507.391 | 2.000528338 | 5 | discharge | 24 | 2008 | B0006
3.037636199 | -2.010859789 | 37.96041528 | 1.999 | 2.165 | 3527.672 | 2.000528338 | 5 | discharge | 24 | 2008 | B0006
2.970916176 | -2.00918194 | 38.10737049 | 1.9992 | 2.103 | 3547.922 | 2.000528338 | 5 | discharge | 24 | 2008 | B0006
2.883569082 | -2.011504811 | 38.28628633 | 1.999 | 2.026 | 3568.156 | 2.000528338 | 5 | discharge | 24 | 2008 | B0006
2.754709882 | -2.010079239 | 38.44671037 | 1.999 | 1.916 | 3588.563 | 2.000528338 | 5 | discharge | 24 | 2008 | B0006
2.55037718 | -2.012622975 | 38.64318391 | 1.999 | 1.75 | 3608.766 | 2.000528338 | 5 | discharge | 24 | 2008 | B0006
2.280187848 | -2.01176084 | 38.97798888 | 1.999 | 1.488 | 3629.172 | 2.000528338 | 5 | discharge | 24 | 2008 | B0006
3.988512648 | -2.010685171 | 24.42616165 | 1.9992 | 3.096 | 35.703 | 2.013899076 | 6 | discharge | 24 | 2008 | B0006
3.968002346 | -2.012038964 | 24.56604978 | 1.9992 | 3.071 | 53.906 | 2.013899076 | 6 | discharge | 24 | 2008 | B0006
3.95238874 | -2.008818695 | 24.72955023 | 1.999 | 3.049 | 71.953 | 2.013899076 | 6 | discharge | 24 | 2008 | B0006
3.940111152 | -2.011264288 | 24.89924214 | 1.999 | 3.036 | 90.11 | 2.013899076 | 6 | discharge | 24 | 2008 | B0006
3.929152506 | -2.012455861 | 25.06770243 | 1.999 | 3.026 | 108.25 | 2.013899076 | 6 | discharge | 24 | 2008 | B0006
3.919569031 | -2.012709101 | 25.24142264 | 1.999 | 3.018 | 126.25 | 2.013899076 | 6 | discharge | 24 | 2008 | B0006
3.911080782 | -2.012702469 | 25.40456589 | 1.999 | 3.01 | 144.36 | 2.013899076 | 6 | discharge | 24 | 2008 | B0006
3.903100099 | -2.010844785 | 25.57205502 | 1.9992 | 3.002 | 162.563 | 2.013899076 | 6 | discharge | 24 | 2008 | B0006
3.895854206 | -2.012132109 | 25.74894152 | 1.999 | 2.995 | 180.781 | 2.013899076 | 6 | discharge | 24 | 2008 | B0006
3.888968214 | -2.010257072 | 25.90198722 | 1.999 | 2.988 | 199 | 2.013899076 | 6 | discharge | 24 | 2008 | B0006
3.882457107 | -2.012804618 | 26.06232267 | 1.999 | 2.982 | 217.188 | 2.013899076 | 6 | discharge | 24 | 2008 | B0006
3.87602709 | -2.009047442 | 26.21989373 | 1.9992 | 2.977 | 235.36 | 2.013899076 | 6 | discharge | 24 | 2008 | B0006
3.869890493 | -2.010927873 | 26.38961647 | 1.999 | 2.971 | 253.594 | 2.013899076 | 6 | discharge | 24 | 2008 | B0006
3.86421547 | -2.010221598 | 26.53203488 | 1.999 | 2.965 | 271.719 | 2.013899076 | 6 | discharge | 24 | 2008 | B0006
3.858485306 | -2.012164773 | 26.68295433 | 1.999 | 2.96 | 289.906 | 2.013899076 | 6 | discharge | 24 | 2008 | B0006
3.85337555 | -2.009766179 | 26.82658477 | 1.999 | 2.955 | 308.016 | 2.013899076 | 6 | discharge | 24 | 2008 | B0006
3.847878081 | -2.00876117 | 26.97387671 | 1.999 | 2.95 | 326.297 | 2.013899076 | 6 | discharge | 24 | 2008 | B0006
3.842577143 | -2.011153552 | 27.10616961 | 1.999 | 2.945 | 344.5 | 2.013899076 | 6 | discharge | 24 | 2008 | B0006
3.837773714 | -2.011232539 | 27.25287428 | 1.999 | 2.94 | 362.641 | 2.013899076 | 6 | discharge | 24 | 2008 | B0006
3.832732097 | -2.009004213 | 27.39066894 | 1.999 | 2.935 | 380.86 | 2.013899076 | 6 | discharge | 24 | 2008 | B0006
3.828197564 | -2.011143748 | 27.53296055 | 1.999 | 2.931 | 399.078 | 2.013899076 | 6 | discharge | 24 | 2008 | B0006
3.823541062 | -2.009637426 | 27.67404534 | 1.999 | 2.927 | 417.203 | 2.013899076 | 6 | discharge | 24 | 2008 | B0006
3.819306961 | -2.010781339 | 27.80706273 | 1.999 | 2.923 | 435.406 | 2.013899076 | 6 | discharge | 24 | 2008 | B0006
3.814801991 | -2.009017114 | 27.93446387 | 1.999 | 2.918 | 453.61 | 2.013899076 | 6 | discharge | 24 | 2008 | B0006
3.810300783 | -2.009293638 | 28.05864433 | 1.999 | 2.914 | 471.797 | 2.013899076 | 6 | discharge | 24 | 2008 | B0006
3.805662727 | -2.008769104 | 28.1833418 | 1.999 | 2.909 | 490.016 | 2.013899076 | 6 | discharge | 24 | 2008 | B0006
3.801384607 | -2.011592926 | 28.31658093 | 1.9992 | 2.905 | 508.156 | 2.013899076 | 6 | discharge | 24 | 2008 | B0006
3.796845194 | -2.010578468 | 28.44977728 | 1.9992 | 2.901 | 526.313 | 2.013899076 | 6 | discharge | 24 | 2008 | B0006
3.79244075 | -2.010861764 | 28.5608236 | 1.999 | 2.897 | 544.516 | 2.013899076 | 6 | discharge | 24 | 2008 | B0006
3.787961429 | -2.014101252 | 28.68839087 | 1.9992 | 2.892 | 562.766 | 2.013899076 | 6 | discharge | 24 | 2008 | B0006
3.783387007 | -2.011794509 | 28.81132997 | 1.9992 | 2.887 | 580.922 | 2.013899076 | 6 | discharge | 24 | 2008 | B0006
3.778894468 | -2.008190091 | 28.91353888 | 1.999 | 2.883 | 599.125 | 2.013899076 | 6 | discharge | 24 | 2008 | B0006
3.774436427 | -2.011515197 | 29.02182166 | 1.9992 | 2.879 | 617.25 | 2.013899076 | 6 | discharge | 24 | 2008 | B0006
3.770321744 | -2.010747607 | 29.1393937 | 1.999 | 2.875 | 635.485 | 2.013899076 | 6 | discharge | 24 | 2008 | B0006
3.766053356 | -2.011042909 | 29.2236632 | 1.9992 | 2.87 | 653.813 | 2.013899076 | 6 | discharge | 24 | 2008 | B0006
3.76158839 | -2.00937266 | 29.31226816 | 1.9992 | 2.866 | 672.219 | 2.013899076 | 6 | discharge | 24 | 2008 | B0006
3.757362247 | -2.00712195 | 29.38333269 | 1.999 | 2.861 | 690.406 | 2.013899076 | 6 | discharge | 24 | 2008 | B0006
3.75312308 | -2.010406842 | 29.45436863 | 1.9992 | 2.857 | 708.781 | 2.013899076 | 6 | discharge | 24 | 2008 | B0006
3.748894998 | -2.013159664 | 29.53214369 | 1.999 | 2.853 | 727.016 | 2.013899076 | 6 | discharge | 24 | 2008 | B0006
3.745056797 | -2.00834914 | 29.58486188 | 1.999 | 2.849 | 745.328 | 2.013899076 | 6 | discharge | 24 | 2008 | B0006
3.741124459 | -2.010867715 | 29.64044079 | 1.999 | 2.845 | 763.516 | 2.013899076 | 6 | discharge | 24 | 2008 | B0006
3.737066586 | -2.012878555 | 29.68668308 | 1.999 | 2.841 | 781.781 | 2.013899076 | 6 | discharge | 24 | 2008 | B0006
3.733432435 | -2.00989709 | 29.72972563 | 1.9992 | 2.838 | 800.047 | 2.013899076 | 6 | discharge | 24 | 2008 | B0006
3.729460685 | -2.011516339 | 29.76844922 | 1.9992 | 2.834 | 818.297 | 2.013899076 | 6 | discharge | 24 | 2008 | B0006
3.725563604 | -2.009779981 | 29.79484806 | 1.9992 | 2.83 | 836.594 | 2.013899076 | 6 | discharge | 24 | 2008 | B0006
3.7216656 | -2.011623953 | 29.83678442 | 1.9992 | 2.826 | 855 | 2.013899076 | 6 | discharge | 24 | 2008 | B0006
3.718191269 | -2.010096123 | 29.86695541 | 1.999 | 2.823 | 873.36 | 2.013899076 | 6 | discharge | 24 | 2008 | B0006
3.714349173 | -2.012262596 | 29.89547357 | 1.9992 | 2.819 | 891.547 | 2.013899076 | 6 | discharge | 24 | 2008 | B0006
3.71049096 | -2.0097136 | 29.94152495 | 1.9992 | 2.815 | 909.813 | 2.013899076 | 6 | discharge | 24 | 2008 | B0006
3.706779716 | -2.010327773 | 29.97892438 | 1.9992 | 2.811 | 928.281 | 2.013899076 | 6 | discharge | 24 | 2008 | B0006
3.703171284 | -2.01276667 | 30.00803357 | 1.999 | 2.808 | 946.547 | 2.013899076 | 6 | discharge | 24 | 2008 | B0006
3.699467264 | -2.014488384 | 30.04735476 | 1.9992 | 2.804 | 964.938 | 2.013899076 | 6 | discharge | 24 | 2008 | B0006
3.695564489 | -2.00844384 | 30.08190634 | 1.999 | 2.801 | 983.235 | 2.013899076 | 6 | discharge | 24 | 2008 | B0006
3.692095333 | -2.010509675 | 30.12635754 | 1.9992 | 2.797 | 1001.516 | 2.013899076 | 6 | discharge | 24 | 2008 | B0006
3.688449557 | -2.012858406 | 30.17549293 | 1.9992 | 2.793 | 1019.813 | 2.013899076 | 6 | discharge | 24 | 2008 | B0006
3.684812374 | -2.008886346 | 30.20403079 | 1.9992 | 2.79 | 1038.172 | 2.013899076 | 6 | discharge | 24 | 2008 | B0006
3.681343769 | -2.013342418 | 30.2661102 | 1.9992 | 2.786 | 1056.578 | 2.013899076 | 6 | discharge | 24 | 2008 | B0006
3.678046718 | -2.012265141 | 30.30113909 | 1.9992 | 2.783 | 1074.891 | 2.013899076 | 6 | discharge | 24 | 2008 | B0006
3.674406181 | -2.011029844 | 30.36272844 | 1.9992 | 2.779 | 1093.235 | 2.013899076 | 6 | discharge | 24 | 2008 | B0006
3.67119301 | -2.010575902 | 30.40266649 | 1.9992 | 2.776 | 1111.563 | 2.013899076 | 6 | discharge | 24 | 2008 | B0006
3.667465604 | -2.008376664 | 30.44767222 | 1.9992 | 2.772 | 1129.969 | 2.013899076 | 6 | discharge | 24 | 2008 | B0006
3.664045283 | -2.010160128 | 30.49846735 | 1.9992 | 2.769 | 1148.36 | 2.013899076 | 6 | discharge | 24 | 2008 | B0006
3.660553646 | -2.012092677 | 30.55736452 | 1.9992 | 2.765 | 1166.703 | 2.013899076 | 6 | discharge | 24 | 2008 | B0006
3.657289774 | -2.01434427 | 30.61192786 | 1.9992 | 2.762 | 1185.11 | 2.013899076 | 6 | discharge | 24 | 2008 | B0006
3.653867435 | -2.008404254 | 30.66149654 | 1.9992 | 2.759 | 1203.5 | 2.013899076 | 6 | discharge | 24 | 2008 | B0006
3.650404627 | -2.00950579 | 30.71082118 | 1.9992 | 2.755 | 1222.031 | 2.013899076 | 6 | discharge | 24 | 2008 | B0006
3.647248424 | -2.012734691 | 30.76424496 | 1.9992 | 2.752 | 1240.578 | 2.013899076 | 6 | discharge | 24 | 2008 | B0006
3.644086658 | -2.009817658 | 30.8221742 | 1.9992 | 2.749 | 1258.906 | 2.013899076 | 6 | discharge | 24 | 2008 | B0006
3.640737382 | -2.006879343 | 30.86985576 | 1.9992 | 2.745 | 1277.36 | 2.013899076 | 6 | discharge | 24 | 2008 | B0006
3.637349265 | -2.011719652 | 30.92177659 | 1.999 | 2.742 | 1295.86 | 2.013899076 | 6 | discharge | 24 | 2008 | B0006
3.634047036 | -2.009965663 | 30.97484021 | 1.9992 | 2.739 | 1314.281 | 2.013899076 | 6 | discharge | 24 | 2008 | B0006
3.630912297 | -2.010917858 | 31.02973327 | 1.9992 | 2.736 | 1332.813 | 2.013899076 | 6 | discharge | 24 | 2008 | B0006
3.627698461 | -2.009157005 | 31.07721695 | 1.9992 | 2.733 | 1351.297 | 2.013899076 | 6 | discharge | 24 | 2008 | B0006
3.624588304 | -2.009814843 | 31.1302756 | 1.9992 | 2.729 | 1369.719 | 2.013899076 | 6 | discharge | 24 | 2008 | B0006
3.621699549 | -2.008883034 | 31.18237548 | 1.9992 | 2.726 | 1388.219 | 2.013899076 | 6 | discharge | 24 | 2008 | B0006
3.618210443 | -2.011108188 | 31.24579579 | 1.9992 | 2.723 | 1406.656 | 2.013899076 | 6 | discharge | 24 | 2008 | B0006
3.615217317 | -2.00855544 | 31.30434329 | 1.9992 | 2.72 | 1425.203 | 2.013899076 | 6 | discharge | 24 | 2008 | B0006
3.612107263 | -2.0107145 | 31.34383502 | 1.9992 | 2.717 | 1443.703 | 2.013899076 | 6 | discharge | 24 | 2008 | B0006
3.609069264 | -2.011351081 | 31.38905923 | 1.9992 | 2.714 | 1462.266 | 2.013899076 | 6 | discharge | 24 | 2008 | B0006
3.606012875 | -2.009547084 | 31.4378804 | 1.9992 | 2.711 | 1480.844 | 2.013899076 | 6 | discharge | 24 | 2008 | B0006
3.602922071 | -2.011532377 | 31.48824949 | 1.9992 | 2.708 | 1499.406 | 2.013899076 | 6 | discharge | 24 | 2008 | B0006
3.600161043 | -2.007097584 | 31.53788764 | 1.9992 | 2.705 | 1517.938 | 2.013899076 | 6 | discharge | 24 | 2008 | B0006
3.59715175 | -2.012243144 | 31.59144457 | 1.9992 | 2.702 | 1536.516 | 2.013899076 | 6 | discharge | 24 | 2008 | B0006
3.594101478 | -2.011851183 | 31.6497414 | 1.999 | 2.699 | 1555 | 2.013899076 | 6 | discharge | 24 | 2008 | B0006
3.591161294 | -2.010297576 | 31.6986165 | 1.9992 | 2.696 | 1573.469 | 2.013899076 | 6 | discharge | 24 | 2008 | B0006
3.588421574 | -2.010927309 | 31.7504524 | 1.9992 | 2.693 | 1592 | 2.013899076 | 6 | discharge | 24 | 2008 | B0006
3.585464013 | -2.008628658 | 31.80476471 | 1.9992 | 2.69 | 1610.61 | 2.013899076 | 6 | discharge | 24 | 2008 | B0006
3.582561938 | -2.012752524 | 31.84013532 | 1.9992 | 2.687 | 1629.188 | 2.013899076 | 6 | discharge | 24 | 2008 | B0006
3.579847114 | -2.009843544 | 31.89128244 | 1.9992 | 2.685 | 1647.781 | 2.013899076 | 6 | discharge | 24 | 2008 | B0006
3.577207396 | -2.010814312 | 31.93398953 | 1.9992 | 2.682 | 1666.406 | 2.013899076 | 6 | discharge | 24 | 2008 | B0006
3.574438865 | -2.01225469 | 31.98933505 | 1.9992 | 2.679 | 1684.953 | 2.013899076 | 6 | discharge | 24 | 2008 | B0006
3.571517403 | -2.012127241 | 32.03906994 | 1.9992 | 2.676 | 1703.61 | 2.013899076 | 6 | discharge | 24 | 2008 | B0006
3.568975248 | -2.010847816 | 32.07681874 | 1.9992 | 2.673 | 1722.25 | 2.013899076 | 6 | discharge | 24 | 2008 | B0006
3.565967673 | -2.008760933 | 32.12457512 | 1.999 | 2.671 | 1740.875 | 2.013899076 | 6 | discharge | 24 | 2008 | B0006
3.563625955 | -2.01159789 | 32.17843947 | 1.9992 | 2.669 | 1759.422 | 2.013899076 | 6 | discharge | 24 | 2008 | B0006
3.561002606 | -2.011420675 | 32.22141529 | 1.9992 | 2.665 | 1778.063 | 2.013899076 | 6 | discharge | 24 | 2008 | B0006
3.558334204 | -2.009123384 | 32.27372896 | 1.9992 | 2.663 | 1796.75 | 2.013899076 | 6 | discharge | 24 | 2008 | B0006
3.555594467 | -2.010416924 | 32.31259433 | 1.9992 | 2.66 | 1815.344 | 2.013899076 | 6 | discharge | 24 | 2008 | B0006
3.553474021 | -2.009123464 | 32.36998411 | 1.9992 | 2.658 | 1833.906 | 2.013899076 | 6 | discharge | 24 | 2008 | B0006
3.550740579 | -2.011894198 | 32.4005552 | 1.9992 | 2.655 | 1852.641 | 2.013899076 | 6 | discharge | 24 | 2008 | B0006
3.548205169 | -2.009436246 | 32.45607509 | 1.9992 | 2.653 | 1871.375 | 2.013899076 | 6 | discharge | 24 | 2008 | B0006
3.545688103 | -2.010683234 | 32.49528688 | 1.999 | 2.65 | 1890.297 | 2.013899076 | 6 | discharge | 24 | 2008 | B0006
3.543276049 | -2.010927695 | 32.53825207 | 1.9992 | 2.648 | 1909.063 | 2.013899076 | 6 | discharge | 24 | 2008 | B0006
3.540777493 | -2.009720872 | 32.57438597 | 1.9992 | 2.646 | 1927.75 | 2.013899076 | 6 | discharge | 24 | 2008 | B0006
3.538515762 | -2.012774552 | 32.63444005 | 1.9992 | 2.643 | 1946.485 | 2.013899076 | 6 | discharge | 24 | 2008 | B0006
3.536319987 | -2.00946391 | 32.67111725 | 1.9992 | 2.641 | 1965.281 | 2.013899076 | 6 | discharge | 24 | 2008 | B0006
3.534144993 | -2.009248029 | 32.72030347 | 1.9992 | 2.639 | 1983.985 | 2.013899076 | 6 | discharge | 24 | 2008 | B0006
3.531785804 | -2.009975398 | 32.77478881 | 1.9992 | 2.636 | 2002.735 | 2.013899076 | 6 | discharge | 24 | 2008 | B0006
3.529546473 | -2.010363708 | 32.8117448 | 1.9992 | 2.634 | 2021.547 | 2.013899076 | 6 | discharge | 24 | 2008 | B0006
3.527428038 | -2.011907619 | 32.84590612 | 1.9992 | 2.632 | 2040.453 | 2.013899076 | 6 | discharge | 24 | 2008 | B0006
3.525174496 | -2.007199229 | 32.90057399 | 1.9992 | 2.63 | 2059.36 | 2.013899076 | 6 | discharge | 24 | 2008 | B0006
3.523100734 | -2.009677152 | 32.93093366 | 1.9992 | 2.628 | 2078.25 | 2.013899076 | 6 | discharge | 24 | 2008 | B0006
3.521022929 | -2.010659502 | 32.9772008 | 1.9992 | 2.626 | 2097.188 | 2.013899076 | 6 | discharge | 24 | 2008 | B0006
3.518956501 | -2.011813489 | 33.02831809 | 1.9992 | 2.624 | 2115.906 | 2.013899076 | 6 | discharge | 24 | 2008 | B0006
3.516927864 | -2.013302913 | 33.07491439 | 1.9992 | 2.622 | 2134.797 | 2.013899076 | 6 | discharge | 24 | 2008 | B0006
3.515061858 | -2.010687809 | 33.11059751 | 1.9992 | 2.62 | 2153.703 | 2.013899076 | 6 | discharge | 24 | 2008 | B0006
3.513171556 | -2.011003292 | 33.17015868 | 1.9992 | 2.618 | 2172.625 | 2.013899076 | 6 | discharge | 24 | 2008 | B0006
3.511533277 | -2.009928526 | 33.20469456 | 1.9992 | 2.616 | 2191.594 | 2.013899076 | 6 | discharge | 24 | 2008 | B0006
3.509440174 | -2.011337323 | 33.25763936 | 1.9992 | 2.614 | 2210.547 | 2.013899076 | 6 | discharge | 24 | 2008 | B0006
3.507644668 | -2.009534194 | 33.29820684 | 1.9992 | 2.612 | 2229.5 | 2.013899076 | 6 | discharge | 24 | 2008 | B0006
3.5058526 | -2.013196184 | 33.34862677 | 1.9992 | 2.61 | 2248.516 | 2.013899076 | 6 | discharge | 24 | 2008 | B0006
3.503882054 | -2.010404721 | 33.39437006 | 1.9992 | 2.608 | 2267.438 | 2.013899076 | 6 | discharge | 24 | 2008 | B0006
3.502482174 | -2.011907876 | 33.4317738 | 1.9992 | 2.607 | 2286.25 | 2.013899076 | 6 | discharge | 24 | 2008 | B0006
3.500905868 | -2.010392451 | 33.47321707 | 1.9992 | 2.605 | 2305.25 | 2.013899076 | 6 | discharge | 24 | 2008 | B0006
3.499046132 | -2.010484059 | 33.51535462 | 1.9992 | 2.603 | 2324.235 | 2.013899076 | 6 | discharge | 24 | 2008 | B0006
3.497346441 | -2.012369484 | 33.56126306 | 1.9992 | 2.602 | 2343.172 | 2.013899076 | 6 | discharge | 24 | 2008 | B0006
3.495706565 | -2.007929825 | 33.60747528 | 1.9992 | 2.6 | 2362.172 | 2.013899076 | 6 | discharge | 24 | 2008 | B0006
3.49402172 | -2.009738716 | 33.64506724 | 1.9992 | 2.598 | 2381.156 | 2.013899076 | 6 | discharge | 24 | 2008 | B0006
3.492397786 | -2.011149854 | 33.69498497 | 1.9992 | 2.596 | 2400.281 | 2.013899076 | 6 | discharge | 24 | 2008 | B0006
3.490309441 | -2.010880297 | 33.73493158 | 1.9992 | 2.595 | 2419.266 | 2.013899076 | 6 | discharge | 24 | 2008 | B0006
3.489218847 | -2.012231238 | 33.78958887 | 1.9992 | 2.593 | 2438.281 | 2.013899076 | 6 | discharge | 24 | 2008 | B0006
3.487302515 | -2.00857464 | 33.83533136 | 1.9992 | 2.592 | 2457.25 | 2.013899076 | 6 | discharge | 24 | 2008 | B0006
3.485941795 | -2.009887799 | 33.88549011 | 1.9992 | 2.59 | 2476.344 | 2.013899076 | 6 | discharge | 24 | 2008 | B0006
3.483936849 | -2.011391022 | 33.93726388 | 1.9992 | 2.588 | 2495.406 | 2.013899076 | 6 | discharge | 24 | 2008 | B0006
3.482184603 | -2.010588226 | 33.99482792 | 1.9992 | 2.586 | 2514.5 | 2.013899076 | 6 | discharge | 24 | 2008 | B0006
3.480541851 | -2.011239687 | 34.03088958 | 1.9992 | 2.584 | 2533.61 | 2.013899076 | 6 | discharge | 24 | 2008 | B0006
3.47855263 | -2.008449579 | 34.09206809 | 1.9992 | 2.583 | 2552.719 | 2.013899076 | 6 | discharge | 24 | 2008 | B0006
3.476895164 | -2.014687886 | 34.14663282 | 1.9992 | 2.581 | 2571.797 | 2.013899076 | 6 | discharge | 24 | 2008 | B0006
3.475150148 | -2.011145633 | 34.19898667 | 1.9992 | 2.579 | 2590.891 | 2.013899076 | 6 | discharge | 24 | 2008 | B0006
3.473545677 | -2.009193903 | 34.24813719 | 1.9992 | 2.578 | 2610.016 | 2.013899076 | 6 | discharge | 24 | 2008 | B0006
3.471536071 | -2.011186573 | 34.29330811 | 1.999 | 2.576 | 2629.125 | 2.013899076 | 6 | discharge | 24 | 2008 | B0006
3.469693744 | -2.007508475 | 34.35732074 | 1.9992 | 2.574 | 2648.297 | 2.013899076 | 6 | discharge | 24 | 2008 | B0006
3.467703443 | -2.011488034 | 34.40544807 | 1.9992 | 2.572 | 2667.469 | 2.013899076 | 6 | discharge | 24 | 2008 | B0006
3.46580354 | -2.010443384 | 34.46252491 | 1.9992 | 2.57 | 2686.766 | 2.013899076 | 6 | discharge | 24 | 2008 | B0006
3.463970432 | -2.010128251 | 34.50687447 | 1.9992 | 2.568 | 2705.922 | 2.013899076 | 6 | discharge | 24 | 2008 | B0006
3.462092773 | -2.010020505 | 34.57683383 | 1.9992 | 2.566 | 2725.203 | 2.013899076 | 6 | discharge | 24 | 2008 | B0006
3.4598749 | -2.009520828 | 34.62861448 | 1.9992 | 2.564 | 2744.5 | 2.013899076 | 6 | discharge | 24 | 2008 | B0006
3.457811539 | -2.011110091 | 34.67751311 | 1.9992 | 2.562 | 2763.703 | 2.013899076 | 6 | discharge | 24 | 2008 | B0006
3.455552794 | -2.012724928 | 34.73265646 | 1.9992 | 2.56 | 2782.922 | 2.013899076 | 6 | discharge | 24 | 2008 | B0006
3.453324499 | -2.010341672 | 34.79723885 | 1.9992 | 2.558 | 2802.266 | 2.013899076 | 6 | discharge | 24 | 2008 | B0006
3.451085163 | -2.01196444 | 34.85407597 | 1.9992 | 2.556 | 2821.485 | 2.013899076 | 6 | discharge | 24 | 2008 | B0006
3.448886506 | -2.009121362 | 34.92100441 | 1.9992 | 2.553 | 2840.75 | 2.013899076 | 6 | discharge | 24 | 2008 | B0006
3.446323645 | -2.00853976 | 34.98676076 | 1.9992 | 2.551 | 2860.141 | 2.013899076 | 6 | discharge | 24 | 2008 | B0006
3.444182447 | -2.010283701 | 35.0460143 | 1.9992 | 2.548 | 2879.453 | 2.013899076 | 6 | discharge | 24 | 2008 | B0006
3.441562606 | -2.012630167 | 35.11927339 | 1.9992 | 2.546 | 2898.797 | 2.013899076 | 6 | discharge | 24 | 2008 | B0006
3.438980449 | -2.013499922 | 35.17649763 | 1.9992 | 2.544 | 2918.172 | 2.013899076 | 6 | discharge | 24 | 2008 | B0006
3.436414629 | -2.009193668 | 35.24808543 | 1.9992 | 2.54 | 2937.641 | 2.013899076 | 6 | discharge | 24 | 2008 | B0006
3.43364285 | -2.01135742 | 35.30635016 | 1.9992 | 2.538 | 2957.047 | 2.013899076 | 6 | discharge | 24 | 2008 | B0006
3.430722154 | -2.012348445 | 35.37597821 | 1.9992 | 2.536 | 2976.531 | 2.013899076 | 6 | discharge | 24 | 2008 | B0006
3.427751078 | -2.009728965 | 35.45207153 | 1.9992 | 2.532 | 2996.016 | 2.013899076 | 6 | discharge | 24 | 2008 | B0006
3.424785862 | -2.011157672 | 35.51175695 | 1.9992 | 2.53 | 3015.516 | 2.013899076 | 6 | discharge | 24 | 2008 | B0006
3.421747155 | -2.011634968 | 35.58063319 | 1.9992 | 2.526 | 3034.938 | 2.013899076 | 6 | discharge | 24 | 2008 | B0006
3.418522412 | -2.011112949 | 35.67018234 | 1.9992 | 2.523 | 3054.391 | 2.013899076 | 6 | discharge | 24 | 2008 | B0006
3.414974492 | -2.009611438 | 35.74337831 | 1.9992 | 2.52 | 3073.875 | 2.013899076 | 6 | discharge | 24 | 2008 | B0006
3.411423483 | -2.009736504 | 35.81050313 | 1.9992 | 2.516 | 3093.531 | 2.013899076 | 6 | discharge | 24 | 2008 | B0006
3.40770168 | -2.012398355 | 35.87481629 | 1.9992 | 2.512 | 3113.016 | 2.013899076 | 6 | discharge | 24 | 2008 | B0006
3.403608198 | -2.01225146 | 35.9528922 | 1.9992 | 2.508 | 3132.625 | 2.013899076 | 6 | discharge | 24 | 2008 | B0006
3.399450167 | -2.010620253 | 36.02352729 | 1.9992 | 2.504 | 3152.141 | 2.013899076 | 6 | discharge | 24 | 2008 | B0006
3.395013025 | -2.013708638 | 36.09381906 | 1.9992 | 2.5 | 3171.672 | 2.013899076 | 6 | discharge | 24 | 2008 | B0006
3.390124003 | -2.01324839 | 36.17873621 | 1.9992 | 2.496 | 3191.297 | 2.013899076 | 6 | discharge | 24 | 2008 | B0006
3.38519223 | -2.009526839 | 36.2561753 | 1.9992 | 2.49 | 3210.891 | 2.013899076 | 6 | discharge | 24 | 2008 | B0006
3.379940983 | -2.010335104 | 36.33595518 | 1.9992 | 2.485 | 3230.485 | 2.013899076 | 6 | discharge | 24 | 2008 | B0006
3.373736122 | -2.010394554 | 36.40186028 | 1.9992 | 2.48 | 3250.203 | 2.013899076 | 6 | discharge | 24 | 2008 | B0006
3.367313109 | -2.010011738 | 36.49960324 | 1.9992 | 2.473 | 3269.797 | 2.013899076 | 6 | discharge | 24 | 2008 | B0006
3.359922279 | -2.009223801 | 36.56312276 | 1.9992 | 2.466 | 3289.531 | 2.013899076 | 6 | discharge | 24 | 2008 | B0006
3.351825801 | -2.012876186 | 36.64788599 | 1.9992 | 2.458 | 3309.25 | 2.013899076 | 6 | discharge | 24 | 2008 | B0006
3.34297011 | -2.010048733 | 36.74354965 | 1.9992 | 2.45 | 3329.047 | 2.013899076 | 6 | discharge | 24 | 2008 | B0006
3.332920932 | -2.011056415 | 36.82809396 | 1.9992 | 2.44 | 3348.906 | 2.013899076 | 6 | discharge | 24 | 2008 | B0006
3.321272978 | -2.009334688 | 36.9263864 | 1.999 | 2.428 | 3368.906 | 2.013899076 | 6 | discharge | 24 | 2008 | B0006
3.30790474 | -2.011346823 | 37.02055269 | 1.9992 | 2.416 | 3388.891 | 2.013899076 | 6 | discharge | 24 | 2008 | B0006
3.291901794 | -2.009086177 | 37.11755891 | 1.999 | 2.401 | 3408.766 | 2.013899076 | 6 | discharge | 24 | 2008 | B0006
3.273982986 | -2.009840311 | 37.24565246 | 1.9992 | 2.384 | 3428.828 | 2.013899076 | 6 | discharge | 24 | 2008 | B0006
3.252707429 | -2.010173403 | 37.35356437 | 1.9992 | 2.364 | 3448.953 | 2.013899076 | 6 | discharge | 24 | 2008 | B0006
3.227820322 | -2.012083215 | 37.4636178 | 1.999 | 2.34 | 3469.188 | 2.013899076 | 6 | discharge | 24 | 2008 | B0006
3.198962042 | -2.00980385 | 37.58648041 | 1.9992 | 2.314 | 3489.422 | 2.013899076 | 6 | discharge | 24 | 2008 | B0006
3.164961446 | -2.013764318 | 37.7202042 | 1.9992 | 2.282 | 3509.641 | 2.013899076 | 6 | discharge | 24 | 2008 | B0006
3.124709607 | -2.009740623 | 37.83597814 | 1.9992 | 2.244 | 3530 | 2.013899076 | 6 | discharge | 24 | 2008 | B0006
3.076459199 | -2.015151969 | 37.97764587 | 1.9992 | 2.199 | 3550.375 | 2.013899076 | 6 | discharge | 24 | 2008 | B0006
3.018330909 | -2.009858069 | 38.11324135 | 1.999 | 2.145 | 3570.781 | 2.013899076 | 6 | discharge | 24 | 2008 | B0006
2.944935449 | -2.010668323 | 38.26777646 | 1.9992 | 2.079 | 3591.188 | 2.013899076 | 6 | discharge | 24 | 2008 | B0006
2.845106806 | -2.00799039 | 38.43178218 | 1.9992 | 1.992 | 3611.516 | 2.013899076 | 6 | discharge | 24 | 2008 | B0006
2.69304853 | -2.008858153 | 38.59987549 | 1.9992 | 1.865 | 3631.906 | 2.013899076 | 6 | discharge | 24 | 2008 | B0006
2.439284257 | -2.010947045 | 38.83989921 | 1.999 | 1.659 | 3652.281 | 2.013899076 | 6 | discharge | 24 | 2008 | B0006
3.989888986 | -2.009067309 | 24.5071364 | 1.999 | 3.097 | 35.562 | 2.013101106 | 7 | discharge | 24 | 2008 | B0006
3.969371031 | -2.011262345 | 24.64602592 | 1.999 | 3.072 | 53.687 | 2.013101106 | 7 | discharge | 24 | 2008 | B0006
3.954081315 | -2.011541282 | 24.80354874 | 1.999 | 3.05 | 71.891 | 2.013101106 | 7 | discharge | 24 | 2008 | B0006
3.94175141 | -2.011701454 | 24.98025122 | 1.999 | 3.037 | 90.078 | 2.013101106 | 7 | discharge | 24 | 2008 | B0006
3.930730898 | -2.009525959 | 25.15027721 | 1.999 | 3.028 | 108.266 | 2.013101106 | 7 | discharge | 24 | 2008 | B0006
3.921277255 | -2.009714452 | 25.31388636 | 1.999 | 3.018 | 126.375 | 2.013101106 | 7 | discharge | 24 | 2008 | B0006
3.912669929 | -2.00920987 | 25.48151904 | 1.999 | 3.01 | 144.5 | 2.013101106 | 7 | discharge | 24 | 2008 | B0006
3.90487003 | -2.011715612 | 25.65063476 | 1.999 | 3.002 | 162.656 | 2.013101106 | 7 | discharge | 24 | 2008 | B0006
3.897566195 | -2.011994609 | 25.80902453 | 1.999 | 2.996 | 180.828 | 2.013101106 | 7 | discharge | 24 | 2008 | B0006
3.890506435 | -2.012697354 | 25.97914053 | 1.999 | 2.989 | 198.984 | 2.013101106 | 7 | discharge | 24 | 2008 | B0006
3.883893179 | -2.010321328 | 26.14428815 | 1.999 | 2.983 | 217.172 | 2.013101106 | 7 | discharge | 24 | 2008 | B0006
3.877754001 | -2.007196513 | 26.30703361 | 1.999 | 2.978 | 235.391 | 2.013101106 | 7 | discharge | 24 | 2008 | B0006
3.871457479 | -2.007610716 | 26.4600931 | 1.999 | 2.973 | 253.547 | 2.013101106 | 7 | discharge | 24 | 2008 | B0006
3.865902826 | -2.010261248 | 26.6136102 | 1.999 | 2.967 | 271.75 | 2.013101106 | 7 | discharge | 24 | 2008 | B0006
3.86021544 | -2.009243418 | 26.76996267 | 1.999 | 2.962 | 289.922 | 2.013101106 | 7 | discharge | 24 | 2008 | B0006
3.854852318 | -2.007850837 | 26.91253683 | 1.999 | 2.957 | 308.031 | 2.013101106 | 7 | discharge | 24 | 2008 | B0006
3.849688614 | -2.010299635 | 27.04837915 | 1.999 | 2.952 | 326.203 | 2.013101106 | 7 | discharge | 24 | 2008 | B0006
3.84467699 | -2.00969323 | 27.18690243 | 1.999 | 2.947 | 344.312 | 2.013101106 | 7 | discharge | 24 | 2008 | B0006
3.839562956 | -2.013844513 | 27.32820388 | 1.999 | 2.942 | 362.391 | 2.013101106 | 7 | discharge | 24 | 2008 | B0006
3.834639322 | -2.009603614 | 27.46325319 | 1.999 | 2.937 | 380.516 | 2.013101106 | 7 | discharge | 24 | 2008 | B0006
3.829868464 | -2.011014439 | 27.60865277 | 1.999 | 2.933 | 398.687 | 2.013101106 | 7 | discharge | 24 | 2008 | B0006
3.825226253 | -2.011847484 | 27.73473483 | 1.999 | 2.929 | 416.844 | 2.013101106 | 7 | discharge | 24 | 2008 | B0006
3.821026498 | -2.011912628 | 27.8714544 | 1.999 | 2.924 | 434.953 | 2.013101106 | 7 | discharge | 24 | 2008 | B0006
3.816460946 | -2.011565147 | 28.00699669 | 1.999 | 2.92 | 453.234 | 2.013101106 | 7 | discharge | 24 | 2008 | B0006
3.811644254 | -2.00998732 | 28.14061904 | 1.999 | 2.916 | 471.437 | 2.013101106 | 7 | discharge | 24 | 2008 | B0006
3.807516414 | -2.00775485 | 28.27468015 | 1.999 | 2.911 | 489.641 | 2.013101106 | 7 | discharge | 24 | 2008 | B0006
3.802831909 | -2.010809631 | 28.39871151 | 1.999 | 2.907 | 507.844 | 2.013101106 | 7 | discharge | 24 | 2008 | B0006
3.798496074 | -2.011442363 | 28.51420817 | 1.999 | 2.903 | 526.141 | 2.013101106 | 7 | discharge | 24 | 2008 | B0006
3.793920044 | -2.010625152 | 28.64699987 | 1.999 | 2.898 | 544.328 | 2.013101106 | 7 | discharge | 24 | 2008 | B0006
3.789459964 | -2.009315228 | 28.76026757 | 1.999 | 2.894 | 562.547 | 2.013101106 | 7 | discharge | 24 | 2008 | B0006
3.784836209 | -2.012759112 | 28.87564295 | 1.999 | 2.889 | 580.766 | 2.013101106 | 7 | discharge | 24 | 2008 | B0006
3.78055725 | -2.010451223 | 28.98891949 | 1.999 | 2.885 | 599.109 | 2.013101106 | 7 | discharge | 24 | 2008 | B0006
3.776014472 | -2.011010017 | 29.08387403 | 1.9992 | 2.881 | 617.437 | 2.013101106 | 7 | discharge | 24 | 2008 | B0006
3.77153992 | -2.012055966 | 29.1964894 | 1.999 | 2.876 | 635.703 | 2.013101106 | 7 | discharge | 24 | 2008 | B0006
3.767276288 | -2.011873699 | 29.29054117 | 1.999 | 2.872 | 653.859 | 2.013101106 | 7 | discharge | 24 | 2008 | B0006
3.763002813 | -2.008844048 | 29.38355182 | 1.999 | 2.867 | 672.172 | 2.013101106 | 7 | discharge | 24 | 2008 | B0006
3.758603515 | -2.009187192 | 29.45425062 | 1.999 | 2.863 | 690.375 | 2.013101106 | 7 | discharge | 24 | 2008 | B0006
3.754408717 | -2.00858525 | 29.53586137 | 1.999 | 2.859 | 708.578 | 2.013101106 | 7 | discharge | 24 | 2008 | B0006
3.750421633 | -2.011491335 | 29.59471434 | 1.999 | 2.855 | 726.953 | 2.013101106 | 7 | discharge | 24 | 2008 | B0006
3.746348836 | -2.01231071 | 29.65298294 | 1.999 | 2.851 | 745.156 | 2.013101106 | 7 | discharge | 24 | 2008 | B0006
3.742447934 | -2.010349721 | 29.69609706 | 1.999 | 2.847 | 763.359 | 2.013101106 | 7 | discharge | 24 | 2008 | B0006
3.738332668 | -2.011112823 | 29.75546557 | 1.999 | 2.843 | 781.594 | 2.013101106 | 7 | discharge | 24 | 2008 | B0006
3.734378234 | -2.00880779 | 29.80030342 | 1.999 | 2.839 | 799.922 | 2.013101106 | 7 | discharge | 24 | 2008 | B0006
3.73052963 | -2.010554632 | 29.83049597 | 1.999 | 2.835 | 818.25 | 2.013101106 | 7 | discharge | 24 | 2008 | B0006
3.726545981 | -2.010435038 | 29.86743122 | 1.999 | 2.831 | 836.562 | 2.013101106 | 7 | discharge | 24 | 2008 | B0006
3.723029506 | -2.01181939 | 29.9101234 | 1.999 | 2.827 | 854.766 | 2.013101106 | 7 | discharge | 24 | 2008 | B0006
3.71892927 | -2.011929792 | 29.94507824 | 1.999 | 2.824 | 873 | 2.013101106 | 7 | discharge | 24 | 2008 | B0006
3.715389244 | -2.012117839 | 29.96711197 | 1.999 | 2.82 | 891.312 | 2.013101106 | 7 | discharge | 24 | 2008 | B0006
3.711475089 | -2.010015477 | 29.99905219 | 1.9992 | 2.817 | 909.594 | 2.013101106 | 7 | discharge | 24 | 2008 | B0006
3.707831098 | -2.011097086 | 30.04193553 | 1.9992 | 2.813 | 927.953 | 2.013101106 | 7 | discharge | 24 | 2008 | B0006
3.704060381 | -2.009783837 | 30.06424205 | 1.999 | 2.809 | 946.234 | 2.013101106 | 7 | discharge | 24 | 2008 | B0006
3.700356344 | -2.008324866 | 30.10466353 | 1.9992 | 2.805 | 964.578 | 2.013101106 | 7 | discharge | 24 | 2008 | B0006
3.696678577 | -2.010249864 | 30.14743374 | 1.9992 | 2.802 | 982.875 | 2.013101106 | 7 | discharge | 24 | 2008 | B0006
3.693089204 | -2.010040132 | 30.18497801 | 1.999 | 2.798 | 1001.219 | 2.013101106 | 7 | discharge | 24 | 2008 | B0006
3.689442008 | -2.010918312 | 30.22783392 | 1.9992 | 2.795 | 1019.578 | 2.013101106 | 7 | discharge | 24 | 2008 | B0006
3.685867689 | -2.008447521 | 30.27061871 | 1.999 | 2.791 | 1037.906 | 2.013101106 | 7 | discharge | 24 | 2008 | B0006
3.682285383 | -2.010719897 | 30.30866502 | 1.999 | 2.787 | 1056.312 | 2.013101106 | 7 | discharge | 24 | 2008 | B0006
3.678673972 | -2.010889903 | 30.35812628 | 1.9992 | 2.784 | 1074.687 | 2.013101106 | 7 | discharge | 24 | 2008 | B0006
3.675208378 | -2.0094661 | 30.41463452 | 1.999 | 2.78 | 1093.016 | 2.013101106 | 7 | discharge | 24 | 2008 | B0006
3.671829459 | -2.008856746 | 30.4507828 | 1.999 | 2.777 | 1111.406 | 2.013101106 | 7 | discharge | 24 | 2008 | B0006
3.668273548 | -2.011357274 | 30.51253393 | 1.9992 | 2.773 | 1129.859 | 2.013101106 | 7 | discharge | 24 | 2008 | B0006
3.664720496 | -2.009614639 | 30.55600508 | 1.9992 | 2.77 | 1148.172 | 2.013101106 | 7 | discharge | 24 | 2008 | B0006
3.661560715 | -2.010329632 | 30.61278194 | 1.9992 | 2.767 | 1166.578 | 2.013101106 | 7 | discharge | 24 | 2008 | B0006
3.658223522 | -2.010464067 | 30.65427305 | 1.9992 | 2.763 | 1184.953 | 2.013101106 | 7 | discharge | 24 | 2008 | B0006
3.654640166 | -2.009822426 | 30.71406979 | 1.9992 | 2.759 | 1203.359 | 2.013101106 | 7 | discharge | 24 | 2008 | B0006
3.651306228 | -2.011806202 | 30.77081142 | 1.9992 | 2.757 | 1221.672 | 2.013101106 | 7 | discharge | 24 | 2008 | B0006
3.64780739 | -2.01089092 | 30.82018557 | 1.9992 | 2.753 | 1240.203 | 2.013101106 | 7 | discharge | 24 | 2008 | B0006
3.644700051 | -2.008987471 | 30.87816917 | 1.999 | 2.749 | 1258.578 | 2.013101106 | 7 | discharge | 24 | 2008 | B0006
3.641264259 | -2.010181571 | 30.92972687 | 1.999 | 2.747 | 1276.953 | 2.013101106 | 7 | discharge | 24 | 2008 | B0006
3.638020294 | -2.011831723 | 30.98052551 | 1.999 | 2.743 | 1295.375 | 2.013101106 | 7 | discharge | 24 | 2008 | B0006
3.634665157 | -2.010427282 | 31.03890767 | 1.9992 | 2.739 | 1313.828 | 2.013101106 | 7 | discharge | 24 | 2008 | B0006
3.631535976 | -2.010652245 | 31.09189231 | 1.9992 | 2.737 | 1332.203 | 2.013101106 | 7 | discharge | 24 | 2008 | B0006
3.628340777 | -2.010108712 | 31.14126334 | 1.9992 | 2.733 | 1350.797 | 2.013101106 | 7 | discharge | 24 | 2008 | B0006
3.625054469 | -2.011661018 | 31.20140732 | 1.9992 | 2.73 | 1369.344 | 2.013101106 | 7 | discharge | 24 | 2008 | B0006
3.621852974 | -2.009926355 | 31.25609122 | 1.9992 | 2.727 | 1387.828 | 2.013101106 | 7 | discharge | 24 | 2008 | B0006
3.618809431 | -2.009564371 | 31.3018664 | 1.999 | 2.724 | 1406.266 | 2.013101106 | 7 | discharge | 24 | 2008 | B0006
3.615706354 | -2.011845881 | 31.3579166 | 1.9992 | 2.721 | 1424.656 | 2.013101106 | 7 | discharge | 24 | 2008 | B0006
3.612464994 | -2.012328698 | 31.40118414 | 1.999 | 2.717 | 1443.172 | 2.013101106 | 7 | discharge | 24 | 2008 | B0006
3.609541306 | -2.010275146 | 31.44632626 | 1.999 | 2.715 | 1461.703 | 2.013101106 | 7 | discharge | 24 | 2008 | B0006
3.606507331 | -2.010293456 | 31.50023248 | 1.9992 | 2.711 | 1480.281 | 2.013101106 | 7 | discharge | 24 | 2008 | B0006
3.60332093 | -2.013558763 | 31.55753753 | 1.9992 | 2.709 | 1498.875 | 2.013101106 | 7 | discharge | 24 | 2008 | B0006
3.600331554 | -2.008978193 | 31.60186222 | 1.9992 | 2.705 | 1517.375 | 2.013101106 | 7 | discharge | 24 | 2008 | B0006
3.597507598 | -2.011258854 | 31.64421594 | 1.9992 | 2.702 | 1535.844 | 2.013101106 | 7 | discharge | 24 | 2008 | B0006
3.594613154 | -2.009260406 | 31.71003382 | 1.9992 | 2.699 | 1554.328 | 2.013101106 | 7 | discharge | 24 | 2008 | B0006
3.591689603 | -2.010707711 | 31.75822817 | 1.999 | 2.696 | 1572.844 | 2.013101106 | 7 | discharge | 24 | 2008 | B0006
3.588687284 | -2.00988815 | 31.80220128 | 1.9992 | 2.693 | 1591.391 | 2.013101106 | 7 | discharge | 24 | 2008 | B0006
3.585923057 | -2.010589783 | 31.85691808 | 1.999 | 2.691 | 1609.984 | 2.013101106 | 7 | discharge | 24 | 2008 | B0006
3.582978676 | -2.009182711 | 31.90225811 | 1.9992 | 2.688 | 1628.516 | 2.013101106 | 7 | discharge | 24 | 2008 | B0006
3.580103054 | -2.011274729 | 31.95849961 | 1.999 | 2.685 | 1647.094 | 2.013101106 | 7 | discharge | 24 | 2008 | B0006
3.57727131 | -2.009982867 | 32.00282449 | 1.999 | 2.682 | 1665.687 | 2.013101106 | 7 | discharge | 24 | 2008 | B0006
3.574462954 | -2.009402208 | 32.05408525 | 1.999 | 2.679 | 1684.234 | 2.013101106 | 7 | discharge | 24 | 2008 | B0006
3.571875764 | -2.00993498 | 32.10182104 | 1.9992 | 2.677 | 1702.75 | 2.013101106 | 7 | discharge | 24 | 2008 | B0006
3.569123513 | -2.013288744 | 32.13948938 | 1.9992 | 2.674 | 1721.375 | 2.013101106 | 7 | discharge | 24 | 2008 | B0006
3.566132304 | -2.011114735 | 32.19173923 | 1.999 | 2.671 | 1740.047 | 2.013101106 | 7 | discharge | 24 | 2008 | B0006
3.563805573 | -2.00899127 | 32.24064365 | 1.9992 | 2.669 | 1758.719 | 2.013101106 | 7 | discharge | 24 | 2008 | B0006
3.560970807 | -2.011433502 | 32.27819493 | 1.999 | 2.666 | 1777.437 | 2.013101106 | 7 | discharge | 24 | 2008 | B0006
3.55851606 | -2.011257261 | 32.33704543 | 1.9992 | 2.664 | 1796.047 | 2.013101106 | 7 | discharge | 24 | 2008 | B0006
3.555688109 | -2.010196624 | 32.37947099 | 1.9992 | 2.661 | 1814.719 | 2.013101106 | 7 | discharge | 24 | 2008 | B0006
3.553235008 | -2.009894319 | 32.42135505 | 1.999 | 2.658 | 1833.328 | 2.013101106 | 7 | discharge | 24 | 2008 | B0006
3.550880615 | -2.011238436 | 32.47093296 | 1.9992 | 2.656 | 1851.984 | 2.013101106 | 7 | discharge | 24 | 2008 | B0006
3.548362353 | -2.012471795 | 32.50831213 | 1.9992 | 2.653 | 1870.812 | 2.013101106 | 7 | discharge | 24 | 2008 | B0006
3.545872343 | -2.009719673 | 32.56268866 | 1.9992 | 2.65 | 1889.594 | 2.013101106 | 7 | discharge | 24 | 2008 | B0006
3.543593321 | -2.011127535 | 32.60023685 | 1.9992 | 2.648 | 1908.344 | 2.013101106 | 7 | discharge | 24 | 2008 | B0006
3.540907859 | -2.009009972 | 32.64839921 | 1.9992 | 2.646 | 1927.109 | 2.013101106 | 7 | discharge | 24 | 2008 | B0006
3.538605748 | -2.007432312 | 32.69209537 | 1.9992 | 2.644 | 1945.766 | 2.013101106 | 7 | discharge | 24 | 2008 | B0006
3.536116568 | -2.012152712 | 32.75189773 | 1.999 | 2.641 | 1964.531 | 2.013101106 | 7 | discharge | 24 | 2008 | B0006
3.534153533 | -2.011442916 | 32.79743265 | 1.9992 | 2.639 | 1983.281 | 2.013101106 | 7 | discharge | 24 | 2008 | B0006
3.531777725 | -2.010470192 | 32.82704214 | 1.9992 | 2.636 | 2002.047 | 2.013101106 | 7 | discharge | 24 | 2008 | B0006
3.52948327 | -2.010079742 | 32.87769265 | 1.9992 | 2.634 | 2020.734 | 2.013101106 | 7 | discharge | 24 | 2008 | B0006
3.527292685 | -2.011196265 | 32.91699961 | 1.9992 | 2.632 | 2039.516 | 2.013101106 | 7 | discharge | 24 | 2008 | B0006
3.525330226 | -2.013284247 | 32.95618634 | 1.9992 | 2.63 | 2058.375 | 2.013101106 | 7 | discharge | 24 | 2008 | B0006
3.523251259 | -2.012001534 | 33.00840648 | 1.999 | 2.628 | 2077.203 | 2.013101106 | 7 | discharge | 24 | 2008 | B0006
3.521100678 | -2.012191825 | 33.05212629 | 1.9992 | 2.626 | 2096.047 | 2.013101106 | 7 | discharge | 24 | 2008 | B0006
3.519132153 | -2.011773259 | 33.10303784 | 1.9992 | 2.624 | 2114.828 | 2.013101106 | 7 | discharge | 24 | 2008 | B0006
3.516959418 | -2.013644161 | 33.14421658 | 1.9992 | 2.622 | 2133.656 | 2.013101106 | 7 | discharge | 24 | 2008 | B0006
3.515336882 | -2.011539762 | 33.17454452 | 1.9992 | 2.62 | 2152.656 | 2.013101106 | 7 | discharge | 24 | 2008 | B0006
3.513459162 | -2.008621084 | 33.23629017 | 1.9992 | 2.618 | 2171.484 | 2.013101106 | 7 | discharge | 24 | 2008 | B0006
3.511260075 | -2.012818505 | 33.27090287 | 1.9992 | 2.616 | 2190.422 | 2.013101106 | 7 | discharge | 24 | 2008 | B0006
3.509409872 | -2.011658647 | 33.31806982 | 1.9992 | 2.614 | 2209.312 | 2.013101106 | 7 | discharge | 24 | 2008 | B0006
3.50780492 | -2.010191699 | 33.36391875 | 1.9992 | 2.612 | 2228.172 | 2.013101106 | 7 | discharge | 24 | 2008 | B0006
3.505942869 | -2.01307456 | 33.40843598 | 1.9992 | 2.61 | 2247.094 | 2.013101106 | 7 | discharge | 24 | 2008 | B0006
3.50414569 | -2.009676932 | 33.4639076 | 1.999 | 2.608 | 2265.969 | 2.013101106 | 7 | discharge | 24 | 2008 | B0006
3.502641655 | -2.007003094 | 33.50929556 | 1.999 | 2.607 | 2284.969 | 2.013101106 | 7 | discharge | 24 | 2008 | B0006
3.500817407 | -2.008551422 | 33.54852924 | 1.9992 | 2.605 | 2303.906 | 2.013101106 | 7 | discharge | 24 | 2008 | B0006
3.499174233 | -2.007836939 | 33.59376597 | 1.9992 | 2.604 | 2322.953 | 2.013101106 | 7 | discharge | 24 | 2008 | B0006
3.497447089 | -2.011754983 | 33.63308662 | 1.9992 | 2.602 | 2341.812 | 2.013101106 | 7 | discharge | 24 | 2008 | B0006
3.495668782 | -2.011559136 | 33.69012121 | 1.9992 | 2.6 | 2360.828 | 2.013101106 | 7 | discharge | 24 | 2008 | B0006
3.494093196 | -2.011537787 | 33.72074984 | 1.999 | 2.598 | 2379.859 | 2.013101106 | 7 | discharge | 24 | 2008 | B0006
3.492502398 | -2.011369891 | 33.77658875 | 1.9992 | 2.597 | 2398.797 | 2.013101106 | 7 | discharge | 24 | 2008 | B0006
3.490650088 | -2.009863597 | 33.82826427 | 1.999 | 2.595 | 2417.734 | 2.013101106 | 7 | discharge | 24 | 2008 | B0006
3.489076036 | -2.011471746 | 33.86550176 | 1.9992 | 2.594 | 2436.75 | 2.013101106 | 7 | discharge | 24 | 2008 | B0006
3.48760267 | -2.007490635 | 33.91125312 | 1.9992 | 2.592 | 2455.75 | 2.013101106 | 7 | discharge | 24 | 2008 | B0006
3.485563645 | -2.011813126 | 33.95788804 | 1.999 | 2.59 | 2474.859 | 2.013101106 | 7 | discharge | 24 | 2008 | B0006
3.483869072 | -2.011435783 | 34.00810404 | 1.9992 | 2.588 | 2493.875 | 2.013101106 | 7 | discharge | 24 | 2008 | B0006
3.482468679 | -2.011322514 | 34.05037806 | 1.9992 | 2.587 | 2513.031 | 2.013101106 | 7 | discharge | 24 | 2008 | B0006
3.480596537 | -2.011465957 | 34.11130123 | 1.9992 | 2.585 | 2532.141 | 2.013101106 | 7 | discharge | 24 | 2008 | B0006
3.478789969 | -2.007541672 | 34.15918582 | 1.9992 | 2.583 | 2551.266 | 2.013101106 | 7 | discharge | 24 | 2008 | B0006
3.477098446 | -2.010702655 | 34.2177647 | 1.999 | 2.582 | 2570.391 | 2.013101106 | 7 | discharge | 24 | 2008 | B0006
3.475240842 | -2.013223255 | 34.25889373 | 1.999 | 2.58 | 2589.672 | 2.013101106 | 7 | discharge | 24 | 2008 | B0006
3.473414438 | -2.009162706 | 34.32085947 | 1.9992 | 2.578 | 2608.812 | 2.013101106 | 7 | discharge | 24 | 2008 | B0006
3.471121519 | -2.013280141 | 34.3753282 | 1.9992 | 2.576 | 2628.062 | 2.013101106 | 7 | discharge | 24 | 2008 | B0006
3.469421777 | -2.012517254 | 34.42276376 | 1.9992 | 2.574 | 2647.391 | 2.013101106 | 7 | discharge | 24 | 2008 | B0006
3.467638091 | -2.008279566 | 34.48035747 | 1.9992 | 2.572 | 2666.609 | 2.013101106 | 7 | discharge | 24 | 2008 | B0006
3.46556585 | -2.010375708 | 34.53819099 | 1.9992 | 2.57 | 2685.828 | 2.013101106 | 7 | discharge | 24 | 2008 | B0006
3.46366244 | -2.012934177 | 34.5956965 | 1.9992 | 2.568 | 2705.203 | 2.013101106 | 7 | discharge | 24 | 2008 | B0006
3.461467249 | -2.011837718 | 34.64594401 | 1.999 | 2.566 | 2724.453 | 2.013101106 | 7 | discharge | 24 | 2008 | B0006
3.459430529 | -2.012378645 | 34.71287212 | 1.999 | 2.564 | 2743.656 | 2.013101106 | 7 | discharge | 24 | 2008 | B0006
3.457593312 | -2.010644309 | 34.76637722 | 1.9992 | 2.562 | 2762.875 | 2.013101106 | 7 | discharge | 24 | 2008 | B0006
3.455251475 | -2.009041773 | 34.82737382 | 1.9992 | 2.56 | 2782.094 | 2.013101106 | 7 | discharge | 24 | 2008 | B0006
3.453115059 | -2.010729308 | 34.87858579 | 1.9992 | 2.558 | 2801.484 | 2.013101106 | 7 | discharge | 24 | 2008 | B0006
3.45094058 | -2.013050262 | 34.94420751 | 1.9992 | 2.556 | 2820.734 | 2.013101106 | 7 | discharge | 24 | 2008 | B0006
3.44869904 | -2.010363017 | 35.01265166 | 1.9992 | 2.553 | 2839.937 | 2.013101106 | 7 | discharge | 24 | 2008 | B0006
3.446092249 | -2.012693281 | 35.0798964 | 1.9992 | 2.551 | 2859.312 | 2.013101106 | 7 | discharge | 24 | 2008 | B0006
3.443985472 | -2.009712015 | 35.12556784 | 1.999 | 2.548 | 2878.609 | 2.013101106 | 7 | discharge | 24 | 2008 | B0006
3.441251983 | -2.012252965 | 35.19211727 | 1.9992 | 2.546 | 2897.937 | 2.013101106 | 7 | discharge | 24 | 2008 | B0006
3.438806336 | -2.014508186 | 35.26442376 | 1.9992 | 2.544 | 2917.359 | 2.013101106 | 7 | discharge | 24 | 2008 | B0006
3.435920342 | -2.008900956 | 35.33360935 | 1.9992 | 2.541 | 2936.844 | 2.013101106 | 7 | discharge | 24 | 2008 | B0006
3.43315498 | -2.009059698 | 35.40426086 | 1.9992 | 2.538 | 2956.328 | 2.013101106 | 7 | discharge | 24 | 2008 | B0006
3.430319196 | -2.007488997 | 35.47958138 | 1.9992 | 2.535 | 2975.781 | 2.013101106 | 7 | discharge | 24 | 2008 | B0006
3.427457678 | -2.012082556 | 35.52494187 | 1.9992 | 2.532 | 2995.219 | 2.013101106 | 7 | discharge | 24 | 2008 | B0006
3.424417297 | -2.011086223 | 35.60924022 | 1.9992 | 2.53 | 3014.656 | 2.013101106 | 7 | discharge | 24 | 2008 | B0006
3.421041887 | -2.010643946 | 35.67414417 | 1.9992 | 2.526 | 3034.203 | 2.013101106 | 7 | discharge | 24 | 2008 | B0006
3.417804518 | -2.00982812 | 35.74961961 | 1.999 | 2.523 | 3053.687 | 2.013101106 | 7 | discharge | 24 | 2008 | B0006
3.414165132 | -2.011534763 | 35.82714606 | 1.9992 | 2.52 | 3073.125 | 2.013101106 | 7 | discharge | 24 | 2008 | B0006
3.410468837 | -2.007845324 | 35.90822153 | 1.9992 | 2.516 | 3092.641 | 2.013101106 | 7 | discharge | 24 | 2008 | B0006
3.406553041 | -2.01129481 | 35.97713185 | 1.9992 | 2.512 | 3112.094 | 2.013101106 | 7 | discharge | 24 | 2008 | B0006
3.402578324 | -2.010127291 | 36.04657285 | 1.9992 | 2.508 | 3131.516 | 2.013101106 | 7 | discharge | 24 | 2008 | B0006
3.398418706 | -2.008762281 | 36.12584484 | 1.999 | 2.504 | 3151.047 | 2.013101106 | 7 | discharge | 24 | 2008 | B0006
3.39400109 | -2.010963497 | 36.21107839 | 1.9992 | 2.5 | 3170.641 | 2.013101106 | 7 | discharge | 24 | 2008 | B0006
3.388718935 | -2.010653098 | 36.27556908 | 1.9992 | 2.495 | 3190.359 | 2.013101106 | 7 | discharge | 24 | 2008 | B0006
3.383656203 | -2.012666014 | 36.36341108 | 1.9992 | 2.49 | 3209.953 | 2.013101106 | 7 | discharge | 24 | 2008 | B0006
3.377833528 | -2.014501683 | 36.43103168 | 1.9992 | 2.484 | 3229.656 | 2.013101106 | 7 | discharge | 24 | 2008 | B0006
3.371697726 | -2.011494592 | 36.5142308 | 1.9992 | 2.478 | 3249.312 | 2.013101106 | 7 | discharge | 24 | 2008 | B0006
3.364997264 | -2.01173966 | 36.59807899 | 1.9992 | 2.472 | 3268.922 | 2.013101106 | 7 | discharge | 24 | 2008 | B0006
3.357220992 | -2.012217901 | 36.68360028 | 1.9992 | 2.464 | 3288.75 | 2.013101106 | 7 | discharge | 24 | 2008 | B0006
3.349008527 | -2.011262015 | 36.76798284 | 1.9992 | 2.456 | 3308.422 | 2.013101106 | 7 | discharge | 24 | 2008 | B0006
3.339492515 | -2.011703676 | 36.85612282 | 1.9992 | 2.447 | 3328.156 | 2.013101106 | 7 | discharge | 24 | 2008 | B0006
3.328831207 | -2.009723884 | 36.9480741 | 1.9992 | 2.437 | 3347.891 | 2.013101106 | 7 | discharge | 24 | 2008 | B0006
3.316164556 | -2.010986241 | 37.03777436 | 1.999 | 2.424 | 3367.781 | 2.013101106 | 7 | discharge | 24 | 2008 | B0006
3.30202686 | -2.011154135 | 37.13142249 | 1.9992 | 2.411 | 3387.812 | 2.013101106 | 7 | discharge | 24 | 2008 | B0006
3.285028901 | -2.012083191 | 37.24286266 | 1.9992 | 2.395 | 3407.734 | 2.013101106 | 7 | discharge | 24 | 2008 | B0006
3.265712469 | -2.009618439 | 37.34195293 | 1.9992 | 2.376 | 3427.656 | 2.013101106 | 7 | discharge | 24 | 2008 | B0006
3.242994857 | -2.010058811 | 37.45534932 | 1.9992 | 2.356 | 3447.766 | 2.013101106 | 7 | discharge | 24 | 2008 | B0006
3.216078402 | -2.009939746 | 37.58121097 | 1.999 | 2.331 | 3468.094 | 2.013101106 | 7 | discharge | 24 | 2008 | B0006
3.184753364 | -2.009904841 | 37.69501461 | 1.999 | 2.301 | 3488.281 | 2.013101106 | 7 | discharge | 24 | 2008 | B0006
3.147906924 | -2.008504458 | 37.83934797 | 1.9992 | 2.267 | 3508.531 | 2.013101106 | 7 | discharge | 24 | 2008 | B0006
3.103962914 | -2.010560375 | 37.96310902 | 1.9992 | 2.226 | 3528.844 | 2.013101106 | 7 | discharge | 24 | 2008 | B0006
3.051194925 | -2.010899682 | 38.09094288 | 1.999 | 2.177 | 3549.125 | 2.013101106 | 7 | discharge | 24 | 2008 | B0006
2.986605291 | -2.010473904 | 38.24823763 | 1.999 | 2.117 | 3569.391 | 2.013101106 | 7 | discharge | 24 | 2008 | B0006
2.902100532 | -2.011333318 | 38.39849443 | 1.999 | 2.042 | 3589.719 | 2.013101106 | 7 | discharge | 24 | 2008 | B0006
2.778888766 | -2.010828275 | 38.56285849 | 1.999 | 1.939 | 3610.094 | 2.013101106 | 7 | discharge | 24 | 2008 | B0006
2.578969532 | -2.010584068 | 38.75127124 | 1.999 | 1.774 | 3630.453 | 2.013101106 | 7 | discharge | 24 | 2008 | B0006
2.281206845 | -2.012014627 | 39.04610837 | 1.9992 | 1.505 | 3650.828 | 2.013101106 | 7 | discharge | 24 | 2008 | B0006
3.974213724 | -2.009181531 | 24.72177044 | 1.999 | 3.081 | 35.578 | 1.968789826 | 8 | discharge | 24 | 2008 | B0006
3.954171092 | -2.009437168 | 24.87201106 | 1.999 | 3.058 | 53.844 | 1.968789826 | 8 | discharge | 24 | 2008 | B0006
3.93924411 | -2.010086845 | 25.01620808 | 1.999 | 3.035 | 72.031 | 1.968789826 | 8 | discharge | 24 | 2008 | B0006
3.927097525 | -2.009684675 | 25.1799334 | 1.999 | 3.022 | 90.109 | 1.968789826 | 8 | discharge | 24 | 2008 | B0006
3.916336409 | -2.008242369 | 25.34512575 | 1.999 | 3.014 | 108.375 | 1.968789826 | 8 | discharge | 24 | 2008 | B0006
3.906996402 | -2.007945634 | 25.51887909 | 1.999 | 3.006 | 126.453 | 1.968789826 | 8 | discharge | 24 | 2008 | B0006
3.898451528 | -2.005890373 | 25.68110647 | 1.999 | 2.998 | 144.578 | 1.968789826 | 8 | discharge | 24 | 2008 | B0006
3.890860686 | -2.00597116 | 25.84128441 | 1.999 | 2.991 | 162.765 | 1.968789826 | 8 | discharge | 24 | 2008 | B0006
3.883562331 | -2.011846353 | 26.00831857 | 1.999 | 2.984 | 180.969 | 1.968789826 | 8 | discharge | 24 | 2008 | B0006
3.876818021 | -2.011539901 | 26.17026513 | 1.999 | 2.977 | 199.156 | 1.968789826 | 8 | discharge | 24 | 2008 | B0006
3.870476128 | -2.008812415 | 26.31940277 | 1.999 | 2.972 | 217.406 | 1.968789826 | 8 | discharge | 24 | 2008 | B0006
3.864033455 | -2.008519152 | 26.47990338 | 1.999 | 2.965 | 235.578 | 1.968789826 | 8 | discharge | 24 | 2008 | B0006
3.858349088 | -2.011048828 | 26.63424794 | 1.999 | 2.96 | 253.89 | 1.968789826 | 8 | discharge | 24 | 2008 | B0006
3.852612996 | -2.012612577 | 26.77851176 | 1.999 | 2.955 | 272.078 | 1.968789826 | 8 | discharge | 24 | 2008 | B0006
3.847211886 | -2.010817257 | 26.93042181 | 1.999 | 2.95 | 290.281 | 1.968789826 | 8 | discharge | 24 | 2008 | B0006
3.842013501 | -2.012946801 | 27.08569065 | 1.999 | 2.945 | 308.453 | 1.968789826 | 8 | discharge | 24 | 2008 | B0006
3.836829245 | -2.01066896 | 27.21590726 | 1.999 | 2.94 | 326.64 | 1.968789826 | 8 | discharge | 24 | 2008 | B0006
3.831700542 | -2.012265155 | 27.36443259 | 1.999 | 2.935 | 344.844 | 1.968789826 | 8 | discharge | 24 | 2008 | B0006
3.82704261 | -2.01200906 | 27.50487245 | 1.999 | 2.931 | 362.984 | 1.968789826 | 8 | discharge | 24 | 2008 | B0006
3.822244647 | -2.009745761 | 27.64300386 | 1.999 | 2.926 | 381.203 | 1.968789826 | 8 | discharge | 24 | 2008 | B0006
3.817559435 | -2.007681091 | 27.77589769 | 1.999 | 2.921 | 399.375 | 1.968789826 | 8 | discharge | 24 | 2008 | B0006
3.813092246 | -2.009097341 | 27.91972806 | 1.999 | 2.917 | 417.609 | 1.968789826 | 8 | discharge | 24 | 2008 | B0006
3.808259387 | -2.011576635 | 28.05963216 | 1.999 | 2.913 | 435.75 | 1.968789826 | 8 | discharge | 24 | 2008 | B0006
3.803723399 | -2.010262529 | 28.18065667 | 1.999 | 2.909 | 453.937 | 1.968789826 | 8 | discharge | 24 | 2008 | B0006
3.799122432 | -2.009256318 | 28.314541 | 1.999 | 2.904 | 472.14 | 1.968789826 | 8 | discharge | 24 | 2008 | B0006
3.79469103 | -2.010007608 | 28.43883363 | 1.999 | 2.899 | 490.5 | 1.968789826 | 8 | discharge | 24 | 2008 | B0006
3.7899546 | -2.014621959 | 28.5675553 | 1.999 | 2.895 | 508.703 | 1.968789826 | 8 | discharge | 24 | 2008 | B0006
3.785520424 | -2.010119114 | 28.67636924 | 1.999 | 2.891 | 526.89 | 1.968789826 | 8 | discharge | 24 | 2008 | B0006
3.780838733 | -2.010148979 | 28.80319149 | 1.999 | 2.886 | 545.094 | 1.968789826 | 8 | discharge | 24 | 2008 | B0006
3.776187834 | -2.009477242 | 28.91161181 | 1.999 | 2.881 | 563.453 | 1.968789826 | 8 | discharge | 24 | 2008 | B0006
3.771767807 | -2.009426479 | 29.01757906 | 1.999 | 2.877 | 581.547 | 1.968789826 | 8 | discharge | 24 | 2008 | B0006
3.767374686 | -2.008683142 | 29.12061115 | 1.999 | 2.873 | 599.781 | 1.968789826 | 8 | discharge | 24 | 2008 | B0006
3.76327508 | -2.005525257 | 29.20529968 | 1.999 | 2.869 | 618.187 | 1.968789826 | 8 | discharge | 24 | 2008 | B0006
3.75877186 | -2.011234279 | 29.30222051 | 1.999 | 2.865 | 636.359 | 1.968789826 | 8 | discharge | 24 | 2008 | B0006
3.754726035 | -2.010282893 | 29.38372628 | 1.999 | 2.86 | 654.64 | 1.968789826 | 8 | discharge | 24 | 2008 | B0006
3.750530574 | -2.010186621 | 29.44667148 | 1.999 | 2.855 | 672.844 | 1.968789826 | 8 | discharge | 24 | 2008 | B0006
3.746311927 | -2.011203796 | 29.49966297 | 1.999 | 2.852 | 691.078 | 1.968789826 | 8 | discharge | 24 | 2008 | B0006
3.741999073 | -2.010612605 | 29.55544477 | 1.999 | 2.848 | 709.484 | 1.968789826 | 8 | discharge | 24 | 2008 | B0006
3.737971753 | -2.010750293 | 29.60284458 | 1.999 | 2.843 | 727.828 | 1.968789826 | 8 | discharge | 24 | 2008 | B0006
3.734341867 | -2.010274581 | 29.65295011 | 1.999 | 2.84 | 745.969 | 1.968789826 | 8 | discharge | 24 | 2008 | B0006
3.730470364 | -2.012511566 | 29.70081345 | 1.999 | 2.836 | 764.187 | 1.968789826 | 8 | discharge | 24 | 2008 | B0006
3.726593206 | -2.009358682 | 29.73747159 | 1.999 | 2.832 | 782.375 | 1.968789826 | 8 | discharge | 24 | 2008 | B0006
3.722711046 | -2.009762651 | 29.77109866 | 1.9992 | 2.828 | 800.672 | 1.968789826 | 8 | discharge | 24 | 2008 | B0006
3.719043503 | -2.012830367 | 29.80157657 | 1.999 | 2.825 | 819 | 1.968789826 | 8 | discharge | 24 | 2008 | B0006
3.715117759 | -2.008293417 | 29.82975021 | 1.999 | 2.821 | 837.344 | 1.968789826 | 8 | discharge | 24 | 2008 | B0006
3.711325657 | -2.010005202 | 29.87439953 | 1.999 | 2.817 | 855.719 | 1.968789826 | 8 | discharge | 24 | 2008 | B0006
3.707688126 | -2.010287743 | 29.91262932 | 1.9992 | 2.813 | 873.969 | 1.968789826 | 8 | discharge | 24 | 2008 | B0006
3.703904364 | -2.011546792 | 29.94523956 | 1.999 | 2.809 | 892.312 | 1.968789826 | 8 | discharge | 24 | 2008 | B0006
3.700113674 | -2.010155295 | 29.98636753 | 1.999 | 2.806 | 910.609 | 1.968789826 | 8 | discharge | 24 | 2008 | B0006
3.696675428 | -2.008735137 | 30.03279952 | 1.999 | 2.802 | 928.89 | 1.968789826 | 8 | discharge | 24 | 2008 | B0006
3.692834573 | -2.01298238 | 30.06574495 | 1.999 | 2.799 | 947.203 | 1.968789826 | 8 | discharge | 24 | 2008 | B0006
3.68918947 | -2.013521673 | 30.10082117 | 1.999 | 2.795 | 965.75 | 1.968789826 | 8 | discharge | 24 | 2008 | B0006
3.685636736 | -2.011103605 | 30.15928628 | 1.999 | 2.791 | 984.109 | 1.968789826 | 8 | discharge | 24 | 2008 | B0006
3.682143817 | -2.009017404 | 30.20101479 | 1.999 | 2.787 | 1002.5 | 1.968789826 | 8 | discharge | 24 | 2008 | B0006
3.678497043 | -2.010511033 | 30.2445554 | 1.999 | 2.784 | 1020.797 | 1.968789826 | 8 | discharge | 24 | 2008 | B0006
3.675209038 | -2.011169135 | 30.29957624 | 1.999 | 2.781 | 1039.203 | 1.968789826 | 8 | discharge | 24 | 2008 | B0006
3.671451663 | -2.008442972 | 30.34853626 | 1.999 | 2.777 | 1057.547 | 1.968789826 | 8 | discharge | 24 | 2008 | B0006
3.667900847 | -2.010547555 | 30.40271596 | 1.9992 | 2.774 | 1075.969 | 1.968789826 | 8 | discharge | 24 | 2008 | B0006
3.664476688 | -2.010729618 | 30.4534044 | 1.999 | 2.77 | 1094.312 | 1.968789826 | 8 | discharge | 24 | 2008 | B0006
3.661288495 | -2.009858437 | 30.51618942 | 1.999 | 2.767 | 1112.719 | 1.968789826 | 8 | discharge | 24 | 2008 | B0006
3.657867398 | -2.010981195 | 30.56373318 | 1.999 | 2.763 | 1131.094 | 1.968789826 | 8 | discharge | 24 | 2008 | B0006
3.65452645 | -2.011903719 | 30.62149867 | 1.9992 | 2.76 | 1149.515 | 1.968789826 | 8 | discharge | 24 | 2008 | B0006
3.651155735 | -2.006145423 | 30.67269924 | 1.999 | 2.757 | 1167.969 | 1.968789826 | 8 | discharge | 24 | 2008 | B0006
3.647532057 | -2.011189135 | 30.73280946 | 1.999 | 2.753 | 1186.375 | 1.968789826 | 8 | discharge | 24 | 2008 | B0006
3.644415207 | -2.011987792 | 30.77733526 | 1.999 | 2.75 | 1204.922 | 1.968789826 | 8 | discharge | 24 | 2008 | B0006
3.640876271 | -2.009484647 | 30.83720135 | 1.999 | 2.747 | 1223.359 | 1.968789826 | 8 | discharge | 24 | 2008 | B0006
3.638021755 | -2.008067694 | 30.89784606 | 1.999 | 2.743 | 1241.859 | 1.968789826 | 8 | discharge | 24 | 2008 | B0006
3.634719443 | -2.010053034 | 30.94829974 | 1.999 | 2.74 | 1260.219 | 1.968789826 | 8 | discharge | 24 | 2008 | B0006
3.631263929 | -2.010532998 | 30.99817313 | 1.999 | 2.737 | 1278.781 | 1.968789826 | 8 | discharge | 24 | 2008 | B0006
3.627948404 | -2.007915284 | 31.05797127 | 1.999 | 2.733 | 1297.297 | 1.968789826 | 8 | discharge | 24 | 2008 | B0006
3.624983841 | -2.01042796 | 31.11206725 | 1.999 | 2.731 | 1315.765 | 1.968789826 | 8 | discharge | 24 | 2008 | B0006
3.621714087 | -2.010747223 | 31.16768809 | 1.9992 | 2.727 | 1334.078 | 1.968789826 | 8 | discharge | 24 | 2008 | B0006
3.618590684 | -2.011324543 | 31.20903657 | 1.999 | 2.724 | 1352.578 | 1.968789826 | 8 | discharge | 24 | 2008 | B0006
3.615452497 | -2.008251859 | 31.2595095 | 1.9992 | 2.721 | 1371.109 | 1.968789826 | 8 | discharge | 24 | 2008 | B0006
3.612345923 | -2.010994647 | 31.31468785 | 1.999 | 2.718 | 1389.594 | 1.968789826 | 8 | discharge | 24 | 2008 | B0006
3.609295224 | -2.008750781 | 31.37224137 | 1.999 | 2.715 | 1408.109 | 1.968789826 | 8 | discharge | 24 | 2008 | B0006
3.606192067 | -2.010678312 | 31.42701875 | 1.9992 | 2.711 | 1426.656 | 1.968789826 | 8 | discharge | 24 | 2008 | B0006
3.603433086 | -2.012092645 | 31.48232631 | 1.999 | 2.709 | 1445.078 | 1.968789826 | 8 | discharge | 24 | 2008 | B0006
3.600135884 | -2.009634714 | 31.5331098 | 1.999 | 2.705 | 1463.765 | 1.968789826 | 8 | discharge | 24 | 2008 | B0006
3.597095081 | -2.010643935 | 31.58049269 | 1.9992 | 2.703 | 1482.312 | 1.968789826 | 8 | discharge | 24 | 2008 | B0006
3.59420866 | -2.011428754 | 31.63401892 | 1.999 | 2.7 | 1501.078 | 1.968789826 | 8 | discharge | 24 | 2008 | B0006
3.591173415 | -2.011126561 | 31.6926657 | 1.9992 | 2.697 | 1519.64 | 1.968789826 | 8 | discharge | 24 | 2008 | B0006
3.587991529 | -2.009106329 | 31.75032989 | 1.999 | 2.693 | 1538.14 | 1.968789826 | 8 | discharge | 24 | 2008 | B0006
3.585282461 | -2.014498068 | 31.78813607 | 1.999 | 2.691 | 1556.765 | 1.968789826 | 8 | discharge | 24 | 2008 | B0006
3.582496555 | -2.007036362 | 31.82361213 | 1.999 | 2.688 | 1575.422 | 1.968789826 | 8 | discharge | 24 | 2008 | B0006
3.580055155 | -2.006601617 | 31.88253809 | 1.999 | 2.685 | 1594.015 | 1.968789826 | 8 | discharge | 24 | 2008 | B0006
3.577210848 | -2.011948355 | 31.94156092 | 1.999 | 2.682 | 1612.547 | 1.968789826 | 8 | discharge | 24 | 2008 | B0006
3.574161534 | -2.012620739 | 31.98875148 | 1.9992 | 2.679 | 1631.125 | 1.968789826 | 8 | discharge | 24 | 2008 | B0006
3.571404486 | -2.012309429 | 32.02411285 | 1.999 | 2.677 | 1649.765 | 1.968789826 | 8 | discharge | 24 | 2008 | B0006
3.568768726 | -2.011458511 | 32.08288965 | 1.999 | 2.674 | 1668.39 | 1.968789826 | 8 | discharge | 24 | 2008 | B0006
3.566086216 | -2.008653634 | 32.1250934 | 1.999 | 2.671 | 1686.953 | 1.968789826 | 8 | discharge | 24 | 2008 | B0006
3.563109319 | -2.011695331 | 32.17607929 | 1.999 | 2.669 | 1705.5 | 1.968789826 | 8 | discharge | 24 | 2008 | B0006
3.560509987 | -2.010866333 | 32.2299482 | 1.999 | 2.666 | 1724.125 | 1.968789826 | 8 | discharge | 24 | 2008 | B0006
3.557905953 | -2.008342673 | 32.27249302 | 1.999 | 2.664 | 1742.734 | 1.968789826 | 8 | discharge | 24 | 2008 | B0006
3.555305777 | -2.009514746 | 32.33534824 | 1.9992 | 2.661 | 1761.359 | 1.968789826 | 8 | discharge | 24 | 2008 | B0006
3.553163723 | -2.010177559 | 32.38054853 | 1.999 | 2.658 | 1780.094 | 1.968789826 | 8 | discharge | 24 | 2008 | B0006
3.550412322 | -2.012616221 | 32.42704071 | 1.9992 | 2.656 | 1798.828 | 1.968789826 | 8 | discharge | 24 | 2008 | B0006
3.547801318 | -2.008340948 | 32.47688632 | 1.9992 | 2.653 | 1817.531 | 1.968789826 | 8 | discharge | 24 | 2008 | B0006
3.545418677 | -2.009262161 | 32.51222916 | 1.999 | 2.651 | 1836.297 | 1.968789826 | 8 | discharge | 24 | 2008 | B0006
3.543005855 | -2.010644903 | 32.55501942 | 1.999 | 2.648 | 1854.922 | 1.968789826 | 8 | discharge | 24 | 2008 | B0006
3.540751594 | -2.01163357 | 32.59865478 | 1.9992 | 2.646 | 1873.594 | 1.968789826 | 8 | discharge | 24 | 2008 | B0006
3.538175697 | -2.008145203 | 32.65217583 | 1.999 | 2.644 | 1892.312 | 1.968789826 | 8 | discharge | 24 | 2008 | B0006
3.535959771 | -2.008112209 | 32.69476451 | 1.9992 | 2.641 | 1911.047 | 1.968789826 | 8 | discharge | 24 | 2008 | B0006
3.533782089 | -2.009964142 | 32.74443567 | 1.999 | 2.639 | 1929.828 | 1.968789826 | 8 | discharge | 24 | 2008 | B0006
3.531461609 | -2.010891238 | 32.7878801 | 1.9992 | 2.637 | 1948.515 | 1.968789826 | 8 | discharge | 24 | 2008 | B0006
3.529473691 | -2.007344394 | 32.84561654 | 1.9992 | 2.634 | 1967.25 | 1.968789826 | 8 | discharge | 24 | 2008 | B0006
3.527019279 | -2.010176703 | 32.8811273 | 1.999 | 2.632 | 1985.969 | 1.968789826 | 8 | discharge | 24 | 2008 | B0006
3.524677384 | -2.011427483 | 32.92982478 | 1.9992 | 2.63 | 2004.781 | 1.968789826 | 8 | discharge | 24 | 2008 | B0006
3.522649092 | -2.010056465 | 32.95748918 | 1.9992 | 2.628 | 2023.672 | 1.968789826 | 8 | discharge | 24 | 2008 | B0006
3.520685268 | -2.011128564 | 33.00432717 | 1.999 | 2.626 | 2042.453 | 1.968789826 | 8 | discharge | 24 | 2008 | B0006
3.518581232 | -2.013902925 | 33.05560984 | 1.9992 | 2.624 | 2061.328 | 1.968789826 | 8 | discharge | 24 | 2008 | B0006
3.516700011 | -2.012284658 | 33.09188787 | 1.9992 | 2.622 | 2080.25 | 1.968789826 | 8 | discharge | 24 | 2008 | B0006
3.514513184 | -2.013057671 | 33.13872218 | 1.9992 | 2.62 | 2098.969 | 1.968789826 | 8 | discharge | 24 | 2008 | B0006
3.512710732 | -2.00807016 | 33.1796673 | 1.999 | 2.618 | 2117.922 | 1.968789826 | 8 | discharge | 24 | 2008 | B0006
3.510848245 | -2.011830989 | 33.2287262 | 1.9992 | 2.616 | 2136.75 | 1.968789826 | 8 | discharge | 24 | 2008 | B0006
3.508906983 | -2.011595148 | 33.2698897 | 1.9992 | 2.614 | 2155.531 | 1.968789826 | 8 | discharge | 24 | 2008 | B0006
3.507232393 | -2.006462201 | 33.31191612 | 1.9992 | 2.612 | 2174.344 | 1.968789826 | 8 | discharge | 24 | 2008 | B0006
3.505425134 | -2.01468167 | 33.36268397 | 1.999 | 2.611 | 2193.25 | 1.968789826 | 8 | discharge | 24 | 2008 | B0006
3.503688321 | -2.010281467 | 33.41474988 | 1.9992 | 2.608 | 2212.109 | 1.968789826 | 8 | discharge | 24 | 2008 | B0006
3.502135314 | -2.009820603 | 33.45288174 | 1.999 | 2.607 | 2231.062 | 1.968789826 | 8 | discharge | 24 | 2008 | B0006
3.50047539 | -2.008911154 | 33.49965174 | 1.9992 | 2.606 | 2249.875 | 1.968789826 | 8 | discharge | 24 | 2008 | B0006
3.498170659 | -2.009736131 | 33.54872381 | 1.999 | 2.604 | 2268.765 | 1.968789826 | 8 | discharge | 24 | 2008 | B0006
3.496943428 | -2.011522374 | 33.59089938 | 1.9992 | 2.602 | 2287.765 | 1.968789826 | 8 | discharge | 24 | 2008 | B0006
3.495132293 | -2.00982857 | 33.64271618 | 1.999 | 2.6 | 2306.719 | 1.968789826 | 8 | discharge | 24 | 2008 | B0006
3.493487525 | -2.010023954 | 33.6941724 | 1.999 | 2.598 | 2325.64 | 1.968789826 | 8 | discharge | 24 | 2008 | B0006
3.491648882 | -2.010391708 | 33.74123977 | 1.999 | 2.597 | 2344.594 | 1.968789826 | 8 | discharge | 24 | 2008 | B0006
3.49013879 | -2.012898479 | 33.79342824 | 1.999 | 2.595 | 2363.64 | 1.968789826 | 8 | discharge | 24 | 2008 | B0006
3.488593782 | -2.008345893 | 33.82842598 | 1.9992 | 2.594 | 2382.594 | 1.968789826 | 8 | discharge | 24 | 2008 | B0006
3.486787542 | -2.009010012 | 33.88682863 | 1.999 | 2.592 | 2401.562 | 1.968789826 | 8 | discharge | 24 | 2008 | B0006
3.485002749 | -2.009162217 | 33.94547753 | 1.999 | 2.59 | 2420.64 | 1.968789826 | 8 | discharge | 24 | 2008 | B0006
3.483508599 | -2.011475412 | 33.97960208 | 1.999 | 2.588 | 2439.64 | 1.968789826 | 8 | discharge | 24 | 2008 | B0006
3.481546293 | -2.008915065 | 34.02278779 | 1.9992 | 2.587 | 2458.64 | 1.968789826 | 8 | discharge | 24 | 2008 | B0006
3.479870516 | -2.00730184 | 34.08370265 | 1.999 | 2.585 | 2477.594 | 1.968789826 | 8 | discharge | 24 | 2008 | B0006
3.478199536 | -2.009999189 | 34.13587718 | 1.9992 | 2.583 | 2496.687 | 1.968789826 | 8 | discharge | 24 | 2008 | B0006
3.476304985 | -2.009817523 | 34.18336728 | 1.9992 | 2.581 | 2515.781 | 1.968789826 | 8 | discharge | 24 | 2008 | B0006
3.474323982 | -2.010891617 | 34.23235817 | 1.999 | 2.58 | 2534.906 | 1.968789826 | 8 | discharge | 24 | 2008 | B0006
3.472501951 | -2.009904411 | 34.28804292 | 1.9992 | 2.578 | 2554.015 | 1.968789826 | 8 | discharge | 24 | 2008 | B0006
3.470430523 | -2.009525291 | 34.34101394 | 1.9992 | 2.576 | 2573.109 | 1.968789826 | 8 | discharge | 24 | 2008 | B0006
3.468601302 | -2.010661954 | 34.39027471 | 1.999 | 2.574 | 2592.39 | 1.968789826 | 8 | discharge | 24 | 2008 | B0006
3.466811311 | -2.009801956 | 34.4562516 | 1.999 | 2.572 | 2611.515 | 1.968789826 | 8 | discharge | 24 | 2008 | B0006
3.464580395 | -2.006948898 | 34.51783661 | 1.9992 | 2.57 | 2630.672 | 1.968789826 | 8 | discharge | 24 | 2008 | B0006
3.462702296 | -2.010480396 | 34.57404268 | 1.999 | 2.568 | 2649.89 | 1.968789826 | 8 | discharge | 24 | 2008 | B0006
3.460370077 | -2.009881917 | 34.62478248 | 1.999 | 2.566 | 2669.156 | 1.968789826 | 8 | discharge | 24 | 2008 | B0006
3.458512418 | -2.00793418 | 34.68356635 | 1.999 | 2.564 | 2688.484 | 1.968789826 | 8 | discharge | 24 | 2008 | B0006
3.456493379 | -2.010888539 | 34.7531649 | 1.9992 | 2.562 | 2707.765 | 1.968789826 | 8 | discharge | 24 | 2008 | B0006
3.45409003 | -2.010576936 | 34.80273538 | 1.999 | 2.56 | 2727.047 | 1.968789826 | 8 | discharge | 24 | 2008 | B0006
3.451997289 | -2.009622308 | 34.86945203 | 1.9992 | 2.557 | 2746.344 | 1.968789826 | 8 | discharge | 24 | 2008 | B0006
3.449670944 | -2.010629643 | 34.9210411 | 1.999 | 2.555 | 2765.672 | 1.968789826 | 8 | discharge | 24 | 2008 | B0006
3.447308423 | -2.008291474 | 34.9912851 | 1.9992 | 2.552 | 2784.906 | 1.968789826 | 8 | discharge | 24 | 2008 | B0006
3.444753833 | -2.009470283 | 35.05473356 | 1.999 | 2.55 | 2804.203 | 1.968789826 | 8 | discharge | 24 | 2008 | B0006
3.442321614 | -2.007699991 | 35.11909224 | 1.9992 | 2.548 | 2823.531 | 1.968789826 | 8 | discharge | 24 | 2008 | B0006
3.439764662 | -2.012172284 | 35.19284919 | 1.999 | 2.545 | 2843 | 1.968789826 | 8 | discharge | 24 | 2008 | B0006
3.437261912 | -2.009090152 | 35.26157719 | 1.999 | 2.542 | 2862.219 | 1.968789826 | 8 | discharge | 24 | 2008 | B0006
3.434477647 | -2.010821442 | 35.31491361 | 1.999 | 2.54 | 2881.547 | 1.968789826 | 8 | discharge | 24 | 2008 | B0006
3.431710581 | -2.010601885 | 35.39782483 | 1.999 | 2.537 | 2901.031 | 1.968789826 | 8 | discharge | 24 | 2008 | B0006
3.428580109 | -2.010777135 | 35.4626247 | 1.999 | 2.534 | 2920.484 | 1.968789826 | 8 | discharge | 24 | 2008 | B0006
3.425610004 | -2.009947848 | 35.53051 | 1.9992 | 2.531 | 2939.875 | 1.968789826 | 8 | discharge | 24 | 2008 | B0006
3.422286016 | -2.011482595 | 35.59684904 | 1.999 | 2.528 | 2959.25 | 1.968789826 | 8 | discharge | 24 | 2008 | B0006
3.419134733 | -2.011089175 | 35.67765218 | 1.999 | 2.525 | 2978.609 | 1.968789826 | 8 | discharge | 24 | 2008 | B0006
3.415782598 | -2.00919065 | 35.74473336 | 1.999 | 2.522 | 2998.109 | 1.968789826 | 8 | discharge | 24 | 2008 | B0006
3.412162317 | -2.009199119 | 35.81497707 | 1.9992 | 2.518 | 3017.594 | 1.968789826 | 8 | discharge | 24 | 2008 | B0006
3.407983489 | -2.008244545 | 35.88967539 | 1.9992 | 2.514 | 3036.984 | 1.968789826 | 8 | discharge | 24 | 2008 | B0006
3.404218372 | -2.010059718 | 35.97600145 | 1.9992 | 2.51 | 3056.422 | 1.968789826 | 8 | discharge | 24 | 2008 | B0006
3.399906842 | -2.012211992 | 36.04364108 | 1.999 | 2.506 | 3075.875 | 1.968789826 | 8 | discharge | 24 | 2008 | B0006
3.395330933 | -2.009565829 | 36.11464989 | 1.999 | 2.502 | 3095.328 | 1.968789826 | 8 | discharge | 24 | 2008 | B0006
3.390813145 | -2.00963058 | 36.21136959 | 1.999 | 2.496 | 3114.781 | 1.968789826 | 8 | discharge | 24 | 2008 | B0006
3.385587134 | -2.009640841 | 36.26976902 | 1.999 | 2.492 | 3134.453 | 1.968789826 | 8 | discharge | 24 | 2008 | B0006
3.37995184 | -2.010594153 | 36.35632088 | 1.9992 | 2.486 | 3153.969 | 1.968789826 | 8 | discharge | 24 | 2008 | B0006
3.374025428 | -2.008212824 | 36.42664198 | 1.999 | 2.48 | 3173.422 | 1.968789826 | 8 | discharge | 24 | 2008 | B0006
3.36759494 | -2.01230495 | 36.51059279 | 1.999 | 2.474 | 3193.094 | 1.968789826 | 8 | discharge | 24 | 2008 | B0006
3.360160293 | -2.009016552 | 36.58884691 | 1.999 | 2.467 | 3212.719 | 1.968789826 | 8 | discharge | 24 | 2008 | B0006
3.351927459 | -2.01242259 | 36.6798596 | 1.999 | 2.46 | 3232.422 | 1.968789826 | 8 | discharge | 24 | 2008 | B0006
3.342765358 | -2.009351216 | 36.76429678 | 1.9992 | 2.45 | 3252.234 | 1.968789826 | 8 | discharge | 24 | 2008 | B0006
3.33244735 | -2.008808632 | 36.8614379 | 1.999 | 2.441 | 3271.906 | 1.968789826 | 8 | discharge | 24 | 2008 | B0006
3.321008893 | -2.012362185 | 36.96052242 | 1.9992 | 2.429 | 3291.484 | 1.968789826 | 8 | discharge | 24 | 2008 | B0006
3.307166265 | -2.008146578 | 37.05303015 | 1.999 | 2.416 | 3311.328 | 1.968789826 | 8 | discharge | 24 | 2008 | B0006
3.291206132 | -2.011041925 | 37.14486237 | 1.999 | 2.401 | 3331.203 | 1.968789826 | 8 | discharge | 24 | 2008 | B0006
3.272930706 | -2.011982555 | 37.25262315 | 1.999 | 2.384 | 3351.047 | 1.968789826 | 8 | discharge | 24 | 2008 | B0006
3.25137696 | -2.009239459 | 37.37783981 | 1.999 | 2.364 | 3370.875 | 1.968789826 | 8 | discharge | 24 | 2008 | B0006
3.22614047 | -2.012033689 | 37.49347718 | 1.999 | 2.34 | 3390.797 | 1.968789826 | 8 | discharge | 24 | 2008 | B0006
3.196599994 | -2.007694758 | 37.6111071 | 1.999 | 2.313 | 3410.672 | 1.968789826 | 8 | discharge | 24 | 2008 | B0006
3.16186532 | -2.010849283 | 37.72948525 | 1.999 | 2.279 | 3430.719 | 1.968789826 | 8 | discharge | 24 | 2008 | B0006
3.120674411 | -2.009892144 | 37.87693723 | 1.999 | 2.242 | 3450.812 | 1.968789826 | 8 | discharge | 24 | 2008 | B0006
3.070988672 | -2.012272129 | 38.02195244 | 1.999 | 2.195 | 3471.015 | 1.968789826 | 8 | discharge | 24 | 2008 | B0006
3.010876161 | -2.011465388 | 38.15262552 | 1.9992 | 2.14 | 3491.234 | 1.968789826 | 8 | discharge | 24 | 2008 | B0006
2.934075069 | -2.008065792 | 38.286237 | 1.999 | 2.069 | 3511.578 | 1.968789826 | 8 | discharge | 24 | 2008 | B0006
2.826660524 | -2.008731498 | 38.44558572 | 1.9992 | 1.978 | 3531.75 | 1.968789826 | 8 | discharge | 24 | 2008 | B0006
2.657622787 | -2.008202797 | 38.62835155 | 1.999 | 1.84 | 3552.062 | 1.968789826 | 8 | discharge | 24 | 2008 | B0006
2.366410527 | -2.009602654 | 38.87507521 | 1.9992 | 1.602 | 3572.453 | 1.968789826 | 8 | discharge | 24 | 2008 | B0006
3.973532954 | -2.010103995 | 24.6495568 | 1.999 | 3.083 | 35.578 | 1.968166176 | 9 | discharge | 24 | 2008 | B0006
3.953785967 | -2.011440845 | 24.77402947 | 1.999 | 3.059 | 53.719 | 1.968166176 | 9 | discharge | 24 | 2008 | B0006
3.93878739 | -2.013156779 | 24.92672395 | 1.999 | 3.038 | 71.828 | 1.968166176 | 9 | discharge | 24 | 2008 | B0006
3.92633766 | -2.011312465 | 25.10203768 | 1.999 | 3.026 | 90.062 | 1.968166176 | 9 | discharge | 24 | 2008 | B0006
3.915835638 | -2.007518142 | 25.26431616 | 1.999 | 3.016 | 108.203 | 1.968166176 | 9 | discharge | 24 | 2008 | B0006
3.906400732 | -2.010180923 | 25.4395271 | 1.999 | 3.007 | 126.375 | 1.968166176 | 9 | discharge | 24 | 2008 | B0006
3.897819862 | -2.008983602 | 25.6069987 | 1.999 | 2.998 | 144.547 | 1.968166176 | 9 | discharge | 24 | 2008 | B0006
3.890033667 | -2.007545142 | 25.76052154 | 1.999 | 2.991 | 162.719 | 1.968166176 | 9 | discharge | 24 | 2008 | B0006
3.88312701 | -2.009900583 | 25.92319191 | 1.999 | 2.984 | 180.922 | 1.968166176 | 9 | discharge | 24 | 2008 | B0006
3.876130663 | -2.009314336 | 26.09237845 | 1.999 | 2.978 | 199.141 | 1.968166176 | 9 | discharge | 24 | 2008 | B0006
3.86946447 | -2.011220152 | 26.25128213 | 1.999 | 2.973 | 217.297 | 1.968166176 | 9 | discharge | 24 | 2008 | B0006
3.863117411 | -2.007306313 | 26.41932243 | 1.999 | 2.966 | 235.437 | 1.968166176 | 9 | discharge | 24 | 2008 | B0006
3.857529177 | -2.0104073 | 26.56042534 | 1.999 | 2.961 | 253.672 | 1.968166176 | 9 | discharge | 24 | 2008 | B0006
3.851927484 | -2.008290104 | 26.710646 | 1.999 | 2.955 | 271.891 | 1.968166176 | 9 | discharge | 24 | 2008 | B0006
3.846246144 | -2.011033266 | 26.85529137 | 1.999 | 2.95 | 289.969 | 1.968166176 | 9 | discharge | 24 | 2008 | B0006
3.840989577 | -2.009946795 | 27.00549097 | 1.999 | 2.945 | 308.156 | 1.968166176 | 9 | discharge | 24 | 2008 | B0006
3.83603897 | -2.010269625 | 27.14656372 | 1.999 | 2.94 | 326.187 | 1.968166176 | 9 | discharge | 24 | 2008 | B0006
3.8310169 | -2.010213561 | 27.28177411 | 1.999 | 2.935 | 344.312 | 1.968166176 | 9 | discharge | 24 | 2008 | B0006
3.826283733 | -2.014441706 | 27.42450231 | 1.999 | 2.931 | 362.594 | 1.968166176 | 9 | discharge | 24 | 2008 | B0006
3.821409903 | -2.010502663 | 27.56487525 | 1.999 | 2.926 | 380.875 | 1.968166176 | 9 | discharge | 24 | 2008 | B0006
3.816939721 | -2.010919506 | 27.71252166 | 1.999 | 2.921 | 399.062 | 1.968166176 | 9 | discharge | 24 | 2008 | B0006
3.81233252 | -2.010838715 | 27.84921183 | 1.999 | 2.917 | 417.203 | 1.968166176 | 9 | discharge | 24 | 2008 | B0006
3.807529428 | -2.007757932 | 27.98757921 | 1.999 | 2.913 | 435.547 | 1.968166176 | 9 | discharge | 24 | 2008 | B0006
3.803107879 | -2.01103064 | 28.11673296 | 1.999 | 2.908 | 453.75 | 1.968166176 | 9 | discharge | 24 | 2008 | B0006
3.798395159 | -2.011047149 | 28.24301119 | 1.999 | 2.904 | 471.953 | 1.968166176 | 9 | discharge | 24 | 2008 | B0006
3.793752809 | -2.008610169 | 28.36926409 | 1.999 | 2.899 | 490.156 | 1.968166176 | 9 | discharge | 24 | 2008 | B0006
3.789126054 | -2.010624619 | 28.49847827 | 1.999 | 2.895 | 508.328 | 1.968166176 | 9 | discharge | 24 | 2008 | B0006
3.784322024 | -2.007850364 | 28.6169738 | 1.9992 | 2.89 | 526.484 | 1.968166176 | 9 | discharge | 24 | 2008 | B0006
3.780040626 | -2.011853644 | 28.74111454 | 1.999 | 2.885 | 544.687 | 1.968166176 | 9 | discharge | 24 | 2008 | B0006
3.775576551 | -2.012688651 | 28.85187425 | 1.999 | 2.881 | 562.937 | 1.968166176 | 9 | discharge | 24 | 2008 | B0006
3.770996453 | -2.011218924 | 28.95191517 | 1.999 | 2.876 | 581.141 | 1.968166176 | 9 | discharge | 24 | 2008 | B0006
3.766531243 | -2.0095206 | 29.05106367 | 1.999 | 2.872 | 599.422 | 1.968166176 | 9 | discharge | 24 | 2008 | B0006
3.762051588 | -2.009776985 | 29.14163971 | 1.999 | 2.868 | 617.594 | 1.968166176 | 9 | discharge | 24 | 2008 | B0006
3.758062977 | -2.009759962 | 29.22665269 | 1.999 | 2.863 | 635.797 | 1.968166176 | 9 | discharge | 24 | 2008 | B0006
3.75362397 | -2.009955916 | 29.29663815 | 1.999 | 2.859 | 654.109 | 1.968166176 | 9 | discharge | 24 | 2008 | B0006
3.749478769 | -2.009697435 | 29.36822095 | 1.999 | 2.855 | 672.422 | 1.968166176 | 9 | discharge | 24 | 2008 | B0006
3.745330596 | -2.010264532 | 29.42943518 | 1.999 | 2.851 | 690.75 | 1.968166176 | 9 | discharge | 24 | 2008 | B0006
3.741325175 | -2.011221373 | 29.48630454 | 1.999 | 2.847 | 709.078 | 1.968166176 | 9 | discharge | 24 | 2008 | B0006
3.737122093 | -2.011260006 | 29.52664245 | 1.999 | 2.843 | 727.297 | 1.968166176 | 9 | discharge | 24 | 2008 | B0006
3.733164055 | -2.01068512 | 29.57989808 | 1.999 | 2.839 | 745.625 | 1.968166176 | 9 | discharge | 24 | 2008 | B0006
3.729437236 | -2.012436362 | 29.61662208 | 1.999 | 2.835 | 764.047 | 1.968166176 | 9 | discharge | 24 | 2008 | B0006
3.725617509 | -2.008614404 | 29.6658807 | 1.999 | 2.831 | 782.391 | 1.968166176 | 9 | discharge | 24 | 2008 | B0006
3.721600589 | -2.01126676 | 29.69383889 | 1.999 | 2.827 | 800.719 | 1.968166176 | 9 | discharge | 24 | 2008 | B0006
3.71748871 | -2.007231193 | 29.72919582 | 1.999 | 2.824 | 819.156 | 1.968166176 | 9 | discharge | 24 | 2008 | B0006
3.713521927 | -2.01432207 | 29.76715133 | 1.999 | 2.82 | 837.484 | 1.968166176 | 9 | discharge | 24 | 2008 | B0006
3.710419888 | -2.00982062 | 29.80300005 | 1.999 | 2.816 | 855.75 | 1.968166176 | 9 | discharge | 24 | 2008 | B0006
3.706483389 | -2.013042103 | 29.83169805 | 1.999 | 2.813 | 874.031 | 1.968166176 | 9 | discharge | 24 | 2008 | B0006
3.702832903 | -2.009064914 | 29.87650828 | 1.999 | 2.809 | 892.297 | 1.968166176 | 9 | discharge | 24 | 2008 | B0006
3.698918684 | -2.009120423 | 29.91277399 | 1.999 | 2.805 | 910.625 | 1.968166176 | 9 | discharge | 24 | 2008 | B0006
3.695204546 | -2.009457334 | 29.95339811 | 1.999 | 2.801 | 928.953 | 1.968166176 | 9 | discharge | 24 | 2008 | B0006
3.69187904 | -2.008405367 | 29.99808491 | 1.999 | 2.797 | 947.203 | 1.968166176 | 9 | discharge | 24 | 2008 | B0006
3.68826456 | -2.009859231 | 30.04957275 | 1.999 | 2.794 | 965.562 | 1.968166176 | 9 | discharge | 24 | 2008 | B0006
3.684533744 | -2.009286245 | 30.09117371 | 1.999 | 2.79 | 983.828 | 1.968166176 | 9 | discharge | 24 | 2008 | B0006
3.680951622 | -2.009687667 | 30.13584483 | 1.999 | 2.787 | 1002.187 | 1.968166176 | 9 | discharge | 24 | 2008 | B0006
3.677445474 | -2.009922804 | 30.18977396 | 1.999 | 2.783 | 1020.453 | 1.968166176 | 9 | discharge | 24 | 2008 | B0006
3.673790777 | -2.012226044 | 30.2255841 | 1.999 | 2.78 | 1038.812 | 1.968166176 | 9 | discharge | 24 | 2008 | B0006
3.670267785 | -2.010791522 | 30.2940326 | 1.9992 | 2.777 | 1057.219 | 1.968166176 | 9 | discharge | 24 | 2008 | B0006
3.666915704 | -2.011972823 | 30.34700198 | 1.999 | 2.773 | 1075.578 | 1.968166176 | 9 | discharge | 24 | 2008 | B0006
3.663422982 | -2.012646991 | 30.40748714 | 1.999 | 2.769 | 1093.922 | 1.968166176 | 9 | discharge | 24 | 2008 | B0006
3.659923821 | -2.008632119 | 30.45083716 | 1.999 | 2.766 | 1112.234 | 1.968166176 | 9 | discharge | 24 | 2008 | B0006
3.656432663 | -2.012351734 | 30.51422027 | 1.999 | 2.763 | 1130.672 | 1.968166176 | 9 | discharge | 24 | 2008 | B0006
3.653056749 | -2.011264343 | 30.56697593 | 1.999 | 2.759 | 1149.062 | 1.968166176 | 9 | discharge | 24 | 2008 | B0006
3.649687487 | -2.010505755 | 30.62000005 | 1.999 | 2.756 | 1167.328 | 1.968166176 | 9 | discharge | 24 | 2008 | B0006
3.64626536 | -2.010669784 | 30.67612064 | 1.999 | 2.753 | 1185.719 | 1.968166176 | 9 | discharge | 24 | 2008 | B0006
3.643328403 | -2.007639455 | 30.72408415 | 1.999 | 2.749 | 1204.062 | 1.968166176 | 9 | discharge | 24 | 2008 | B0006
3.639784276 | -2.011802372 | 30.78177847 | 1.999 | 2.745 | 1222.453 | 1.968166176 | 9 | discharge | 24 | 2008 | B0006
3.636292477 | -2.010446087 | 30.83959374 | 1.999 | 2.743 | 1240.906 | 1.968166176 | 9 | discharge | 24 | 2008 | B0006
3.633186531 | -2.009795517 | 30.89003786 | 1.999 | 2.739 | 1259.297 | 1.968166176 | 9 | discharge | 24 | 2008 | B0006
3.629993157 | -2.015071955 | 30.94905108 | 1.999 | 2.735 | 1277.687 | 1.968166176 | 9 | discharge | 24 | 2008 | B0006
3.626724876 | -2.009973525 | 31.00802828 | 1.999 | 2.732 | 1296.203 | 1.968166176 | 9 | discharge | 24 | 2008 | B0006
3.623666677 | -2.011195465 | 31.05499099 | 1.999 | 2.729 | 1314.516 | 1.968166176 | 9 | discharge | 24 | 2008 | B0006
3.620342288 | -2.009997299 | 31.10524492 | 1.999 | 2.726 | 1332.984 | 1.968166176 | 9 | discharge | 24 | 2008 | B0006
3.617216764 | -2.010307138 | 31.16360754 | 1.999 | 2.723 | 1351.484 | 1.968166176 | 9 | discharge | 24 | 2008 | B0006
3.614124599 | -2.01191564 | 31.21774211 | 1.999 | 2.72 | 1369.922 | 1.968166176 | 9 | discharge | 24 | 2008 | B0006
3.610953538 | -2.010668568 | 31.26829341 | 1.9992 | 2.717 | 1388.422 | 1.968166176 | 9 | discharge | 24 | 2008 | B0006
3.607815068 | -2.00797768 | 31.33291302 | 1.999 | 2.714 | 1406.984 | 1.968166176 | 9 | discharge | 24 | 2008 | B0006
3.604812385 | -2.006358699 | 31.38791535 | 1.999 | 2.711 | 1425.453 | 1.968166176 | 9 | discharge | 24 | 2008 | B0006
3.60171601 | -2.012672635 | 31.43448243 | 1.999 | 2.708 | 1444.094 | 1.968166176 | 9 | discharge | 24 | 2008 | B0006
3.598974961 | -2.011658589 | 31.48104856 | 1.999 | 2.705 | 1462.625 | 1.968166176 | 9 | discharge | 24 | 2008 | B0006
3.595496966 | -2.010845928 | 31.52987289 | 1.999 | 2.701 | 1481.078 | 1.968166176 | 9 | discharge | 24 | 2008 | B0006
3.592630839 | -2.010035832 | 31.58099968 | 1.999 | 2.699 | 1499.625 | 1.968166176 | 9 | discharge | 24 | 2008 | B0006
3.589880226 | -2.0105605 | 31.63902118 | 1.999 | 2.696 | 1518.141 | 1.968166176 | 9 | discharge | 24 | 2008 | B0006
3.586965472 | -2.01144471 | 31.68300217 | 1.999 | 2.693 | 1536.672 | 1.968166176 | 9 | discharge | 24 | 2008 | B0006
3.58403617 | -2.009033767 | 31.73767784 | 1.999 | 2.69 | 1555.219 | 1.968166176 | 9 | discharge | 24 | 2008 | B0006
3.581212176 | -2.013793082 | 31.78433501 | 1.999 | 2.687 | 1573.75 | 1.968166176 | 9 | discharge | 24 | 2008 | B0006
3.578317225 | -2.010931632 | 31.83494053 | 1.9992 | 2.684 | 1592.297 | 1.968166176 | 9 | discharge | 24 | 2008 | B0006
3.575566102 | -2.01265225 | 31.89397962 | 1.999 | 2.681 | 1610.875 | 1.968166176 | 9 | discharge | 24 | 2008 | B0006
3.572700205 | -2.009389645 | 31.94042906 | 1.999 | 2.679 | 1629.516 | 1.968166176 | 9 | discharge | 24 | 2008 | B0006
3.570102565 | -2.011057792 | 31.98449252 | 1.999 | 2.675 | 1648.094 | 1.968166176 | 9 | discharge | 24 | 2008 | B0006
3.56733868 | -2.011002756 | 32.03850216 | 1.9992 | 2.673 | 1666.562 | 1.968166176 | 9 | discharge | 24 | 2008 | B0006
3.564710972 | -2.011581734 | 32.0879794 | 1.999 | 2.671 | 1685.078 | 1.968166176 | 9 | discharge | 24 | 2008 | B0006
3.56197853 | -2.009184207 | 32.122363 | 1.999 | 2.667 | 1703.656 | 1.968166176 | 9 | discharge | 24 | 2008 | B0006
3.55942092 | -2.010175314 | 32.17463477 | 1.999 | 2.665 | 1722.312 | 1.968166176 | 9 | discharge | 24 | 2008 | B0006
3.556611223 | -2.00982608 | 32.23190645 | 1.999 | 2.662 | 1740.937 | 1.968166176 | 9 | discharge | 24 | 2008 | B0006
3.554188526 | -2.011272881 | 32.26740195 | 1.999 | 2.66 | 1759.484 | 1.968166176 | 9 | discharge | 24 | 2008 | B0006
3.551664654 | -2.011686018 | 32.32743261 | 1.999 | 2.658 | 1778.062 | 1.968166176 | 9 | discharge | 24 | 2008 | B0006
3.548967275 | -2.011161487 | 32.36786858 | 1.9992 | 2.655 | 1796.672 | 1.968166176 | 9 | discharge | 24 | 2008 | B0006
3.546707992 | -2.010903915 | 32.41633297 | 1.999 | 2.653 | 1815.437 | 1.968166176 | 9 | discharge | 24 | 2008 | B0006
3.543966151 | -2.008642065 | 32.47533379 | 1.999 | 2.65 | 1834.109 | 1.968166176 | 9 | discharge | 24 | 2008 | B0006
3.541631486 | -2.010723272 | 32.52088416 | 1.9992 | 2.648 | 1852.984 | 1.968166176 | 9 | discharge | 24 | 2008 | B0006
3.539283352 | -2.011091508 | 32.55501558 | 1.999 | 2.645 | 1871.625 | 1.968166176 | 9 | discharge | 24 | 2008 | B0006
3.536905839 | -2.009306596 | 32.59998118 | 1.9992 | 2.643 | 1890.359 | 1.968166176 | 9 | discharge | 24 | 2008 | B0006
3.534400848 | -2.010592427 | 32.66189057 | 1.999 | 2.64 | 1909.203 | 1.968166176 | 9 | discharge | 24 | 2008 | B0006
3.532168296 | -2.010750298 | 32.69297563 | 1.9992 | 2.638 | 1927.969 | 1.968166176 | 9 | discharge | 24 | 2008 | B0006
3.529922317 | -2.011980933 | 32.7470382 | 1.999 | 2.636 | 1946.75 | 1.968166176 | 9 | discharge | 24 | 2008 | B0006
3.527622533 | -2.011399579 | 32.78784085 | 1.999 | 2.634 | 1965.594 | 1.968166176 | 9 | discharge | 24 | 2008 | B0006
3.52558159 | -2.011990328 | 32.85185533 | 1.999 | 2.632 | 1984.437 | 1.968166176 | 9 | discharge | 24 | 2008 | B0006
3.523354637 | -2.010375624 | 32.88993829 | 1.999 | 2.63 | 2003.172 | 1.968166176 | 9 | discharge | 24 | 2008 | B0006
3.5211378 | -2.011050884 | 32.92848768 | 1.999 | 2.628 | 2022.031 | 1.968166176 | 9 | discharge | 24 | 2008 | B0006
3.519360385 | -2.010530841 | 32.96635058 | 1.999 | 2.625 | 2040.844 | 1.968166176 | 9 | discharge | 24 | 2008 | B0006
3.517323578 | -2.009733248 | 33.02989904 | 1.999 | 2.623 | 2059.609 | 1.968166176 | 9 | discharge | 24 | 2008 | B0006
3.515450603 | -2.00803068 | 33.07113311 | 1.999 | 2.621 | 2078.359 | 1.968166176 | 9 | discharge | 24 | 2008 | B0006
3.513477109 | -2.011283381 | 33.11051142 | 1.9992 | 2.619 | 2097.172 | 1.968166176 | 9 | discharge | 24 | 2008 | B0006
3.511520786 | -2.009511767 | 33.14965819 | 1.999 | 2.617 | 2115.969 | 1.968166176 | 9 | discharge | 24 | 2008 | B0006
3.509577473 | -2.009326078 | 33.19197373 | 1.999 | 2.615 | 2134.781 | 1.968166176 | 9 | discharge | 24 | 2008 | B0006
3.507628948 | -2.008381893 | 33.24552914 | 1.999 | 2.614 | 2153.687 | 1.968166176 | 9 | discharge | 24 | 2008 | B0006
3.506044735 | -2.009154041 | 33.28243661 | 1.999 | 2.612 | 2172.547 | 1.968166176 | 9 | discharge | 24 | 2008 | B0006
3.50418066 | -2.011057805 | 33.33291994 | 1.999 | 2.61 | 2191.406 | 1.968166176 | 9 | discharge | 24 | 2008 | B0006
3.502650806 | -2.012355969 | 33.38112599 | 1.999 | 2.608 | 2210.312 | 1.968166176 | 9 | discharge | 24 | 2008 | B0006
3.500843782 | -2.011412974 | 33.42915683 | 1.999 | 2.606 | 2229.203 | 1.968166176 | 9 | discharge | 24 | 2008 | B0006
3.49893863 | -2.011755811 | 33.46827371 | 1.999 | 2.605 | 2248.187 | 1.968166176 | 9 | discharge | 24 | 2008 | B0006
3.497358552 | -2.010336895 | 33.51496061 | 1.999 | 2.603 | 2267.094 | 1.968166176 | 9 | discharge | 24 | 2008 | B0006
3.495424631 | -2.011129323 | 33.56330781 | 1.999 | 2.601 | 2285.984 | 1.968166176 | 9 | discharge | 24 | 2008 | B0006
3.493999526 | -2.011854497 | 33.61142321 | 1.9992 | 2.6 | 2304.891 | 1.968166176 | 9 | discharge | 24 | 2008 | B0006
3.492181342 | -2.010143339 | 33.65964444 | 1.999 | 2.598 | 2323.812 | 1.968166176 | 9 | discharge | 24 | 2008 | B0006
3.4906653 | -2.010533891 | 33.70644595 | 1.999 | 2.596 | 2342.812 | 1.968166176 | 9 | discharge | 24 | 2008 | B0006
3.488778491 | -2.009596519 | 33.75670724 | 1.9992 | 2.594 | 2361.922 | 1.968166176 | 9 | discharge | 24 | 2008 | B0006
3.487094179 | -2.010021163 | 33.79596905 | 1.999 | 2.592 | 2380.953 | 1.968166176 | 9 | discharge | 24 | 2008 | B0006
3.485393918 | -2.010757588 | 33.8598033 | 1.999 | 2.591 | 2400.078 | 1.968166176 | 9 | discharge | 24 | 2008 | B0006
3.483622746 | -2.009898606 | 33.89971525 | 1.999 | 2.589 | 2419.125 | 1.968166176 | 9 | discharge | 24 | 2008 | B0006
3.481822529 | -2.011032741 | 33.94857676 | 1.999 | 2.588 | 2438.141 | 1.968166176 | 9 | discharge | 24 | 2008 | B0006
3.480212451 | -2.011314086 | 34.00064146 | 1.999 | 2.586 | 2457.266 | 1.968166176 | 9 | discharge | 24 | 2008 | B0006
3.478160879 | -2.010357222 | 34.05219112 | 1.999 | 2.584 | 2476.312 | 1.968166176 | 9 | discharge | 24 | 2008 | B0006
3.476683917 | -2.007808713 | 34.10346344 | 1.999 | 2.582 | 2495.422 | 1.968166176 | 9 | discharge | 24 | 2008 | B0006
3.474804701 | -2.008906057 | 34.15463557 | 1.999 | 2.58 | 2514.562 | 1.968166176 | 9 | discharge | 24 | 2008 | B0006
3.472565871 | -2.009113977 | 34.21294105 | 1.9992 | 2.578 | 2533.578 | 1.968166176 | 9 | discharge | 24 | 2008 | B0006
3.471025672 | -2.010155701 | 34.25866773 | 1.999 | 2.576 | 2552.719 | 1.968166176 | 9 | discharge | 24 | 2008 | B0006
3.469095749 | -2.008924484 | 34.32547723 | 1.999 | 2.574 | 2571.828 | 1.968166176 | 9 | discharge | 24 | 2008 | B0006
3.467064625 | -2.010242148 | 34.3803331 | 1.999 | 2.572 | 2591.062 | 1.968166176 | 9 | discharge | 24 | 2008 | B0006
3.464819309 | -2.009997833 | 34.43211763 | 1.999 | 2.57 | 2610.172 | 1.968166176 | 9 | discharge | 24 | 2008 | B0006
3.463017143 | -2.008319957 | 34.48231955 | 1.9992 | 2.569 | 2629.312 | 1.968166176 | 9 | discharge | 24 | 2008 | B0006
3.460946033 | -2.009017952 | 34.53785728 | 1.999 | 2.566 | 2648.578 | 1.968166176 | 9 | discharge | 24 | 2008 | B0006
3.458652257 | -2.011758771 | 34.60519883 | 1.999 | 2.564 | 2667.828 | 1.968166176 | 9 | discharge | 24 | 2008 | B0006
3.456680262 | -2.009072063 | 34.66002006 | 1.999 | 2.562 | 2687.047 | 1.968166176 | 9 | discharge | 24 | 2008 | B0006
3.454497446 | -2.010060377 | 34.72379496 | 1.9992 | 2.56 | 2706.203 | 1.968166176 | 9 | discharge | 24 | 2008 | B0006
3.452303346 | -2.011021184 | 34.78701109 | 1.999 | 2.558 | 2725.375 | 1.968166176 | 9 | discharge | 24 | 2008 | B0006
3.449930285 | -2.009819529 | 34.85227855 | 1.999 | 2.556 | 2744.656 | 1.968166176 | 9 | discharge | 24 | 2008 | B0006
3.44767773 | -2.011349709 | 34.89799196 | 1.9992 | 2.553 | 2763.969 | 1.968166176 | 9 | discharge | 24 | 2008 | B0006
3.445135336 | -2.011553007 | 34.96615115 | 1.999 | 2.551 | 2783.328 | 1.968166176 | 9 | discharge | 24 | 2008 | B0006
3.442662469 | -2.010907991 | 35.03812455 | 1.999 | 2.548 | 2802.531 | 1.968166176 | 9 | discharge | 24 | 2008 | B0006
3.440177665 | -2.011273189 | 35.08610405 | 1.999 | 2.546 | 2821.797 | 1.968166176 | 9 | discharge | 24 | 2008 | B0006
3.437380129 | -2.008396301 | 35.14751231 | 1.999 | 2.544 | 2841.125 | 1.968166176 | 9 | discharge | 24 | 2008 | B0006
3.434792594 | -2.011175493 | 35.24048283 | 1.999 | 2.54 | 2860.594 | 1.968166176 | 9 | discharge | 24 | 2008 | B0006
3.431942116 | -2.011494458 | 35.29967829 | 1.999 | 2.538 | 2879.891 | 1.968166176 | 9 | discharge | 24 | 2008 | B0006
3.428988251 | -2.009626936 | 35.37445575 | 1.999 | 2.535 | 2899.312 | 1.968166176 | 9 | discharge | 24 | 2008 | B0006
3.425930037 | -2.010968955 | 35.44326005 | 1.999 | 2.532 | 2918.719 | 1.968166176 | 9 | discharge | 24 | 2008 | B0006
3.423020414 | -2.012151222 | 35.51996298 | 1.9992 | 2.529 | 2938.312 | 1.968166176 | 9 | discharge | 24 | 2008 | B0006
3.419767475 | -2.010362092 | 35.57654874 | 1.9992 | 2.526 | 2957.687 | 1.968166176 | 9 | discharge | 24 | 2008 | B0006
3.416048895 | -2.007427926 | 35.65472229 | 1.999 | 2.522 | 2977.078 | 1.968166176 | 9 | discharge | 24 | 2008 | B0006
3.412539531 | -2.011069304 | 35.7307561 | 1.999 | 2.519 | 2996.484 | 1.968166176 | 9 | discharge | 24 | 2008 | B0006
3.408900837 | -2.011430245 | 35.81122935 | 1.999 | 2.515 | 3016 | 1.968166176 | 9 | discharge | 24 | 2008 | B0006
3.404870755 | -2.01127417 | 35.88762143 | 1.999 | 2.511 | 3035.453 | 1.968166176 | 9 | discharge | 24 | 2008 | B0006
3.400808658 | -2.009649516 | 35.96238282 | 1.9992 | 2.507 | 3054.859 | 1.968166176 | 9 | discharge | 24 | 2008 | B0006
3.396381067 | -2.009962443 | 36.04100947 | 1.999 | 2.502 | 3074.391 | 1.968166176 | 9 | discharge | 24 | 2008 | B0006
3.391655005 | -2.008109246 | 36.11074137 | 1.9992 | 2.498 | 3093.891 | 1.968166176 | 9 | discharge | 24 | 2008 | B0006
3.386298477 | -2.010549076 | 36.19197376 | 1.999 | 2.493 | 3113.391 | 1.968166176 | 9 | discharge | 24 | 2008 | B0006
3.381090179 | -2.010163119 | 36.26084581 | 1.999 | 2.488 | 3132.891 | 1.968166176 | 9 | discharge | 24 | 2008 | B0006
3.375004397 | -2.010432181 | 36.33573902 | 1.999 | 2.482 | 3152.328 | 1.968166176 | 9 | discharge | 24 | 2008 | B0006
3.368714836 | -2.010440738 | 36.41637729 | 1.999 | 2.476 | 3171.937 | 1.968166176 | 9 | discharge | 24 | 2008 | B0006
3.361614292 | -2.008912082 | 36.50752288 | 1.999 | 2.469 | 3191.594 | 1.968166176 | 9 | discharge | 24 | 2008 | B0006
3.353775125 | -2.009468714 | 36.59227207 | 1.999 | 2.462 | 3211.266 | 1.968166176 | 9 | discharge | 24 | 2008 | B0006
3.344942695 | -2.011100848 | 36.67879164 | 1.999 | 2.453 | 3230.937 | 1.968166176 | 9 | discharge | 24 | 2008 | B0006
3.33518283 | -2.008496311 | 36.77678612 | 1.999 | 2.444 | 3250.531 | 1.968166176 | 9 | discharge | 24 | 2008 | B0006
3.323706529 | -2.00956869 | 36.8595302 | 1.999 | 2.432 | 3270.187 | 1.968166176 | 9 | discharge | 24 | 2008 | B0006
3.310796069 | -2.009077248 | 36.95478693 | 1.999 | 2.42 | 3289.891 | 1.968166176 | 9 | discharge | 24 | 2008 | B0006
3.295556447 | -2.012202879 | 37.07042195 | 1.9992 | 2.406 | 3309.625 | 1.968166176 | 9 | discharge | 24 | 2008 | B0006
3.27792811 | -2.009018861 | 37.16879814 | 1.999 | 2.389 | 3329.422 | 1.968166176 | 9 | discharge | 24 | 2008 | B0006
3.257419664 | -2.008692366 | 37.27335473 | 1.999 | 2.37 | 3349.172 | 1.968166176 | 9 | discharge | 24 | 2008 | B0006
3.233373496 | -2.00824933 | 37.39043085 | 1.999 | 2.347 | 3369.047 | 1.968166176 | 9 | discharge | 24 | 2008 | B0006
3.204889107 | -2.013052912 | 37.50819413 | 1.9992 | 2.321 | 3389.125 | 1.968166176 | 9 | discharge | 24 | 2008 | B0006
3.171609702 | -2.007285602 | 37.63855173 | 1.999 | 2.289 | 3409.062 | 1.968166176 | 9 | discharge | 24 | 2008 | B0006
3.132223402 | -2.010227977 | 37.77328913 | 1.999 | 2.253 | 3429.047 | 1.968166176 | 9 | discharge | 24 | 2008 | B0006
3.085162597 | -2.008310624 | 37.91069304 | 1.999 | 2.209 | 3449.016 | 1.968166176 | 9 | discharge | 24 | 2008 | B0006
3.027553626 | -2.00895648 | 38.041095 | 1.999 | 2.156 | 3469.344 | 1.968166176 | 9 | discharge | 24 | 2008 | B0006
2.955432066 | -2.010073414 | 38.18005387 | 1.999 | 2.089 | 3489.594 | 1.968166176 | 9 | discharge | 24 | 2008 | B0006
2.855597393 | -2.010572467 | 38.33169204 | 1.999 | 2.005 | 3510 | 1.968166176 | 9 | discharge | 24 | 2008 | B0006
2.702550861 | -2.009491564 | 38.5097473 | 1.999 | 1.876 | 3530.344 | 1.968166176 | 9 | discharge | 24 | 2008 | B0006
2.43602005 | -2.010503182 | 38.72605398 | 1.999 | 1.664 | 3550.594 | 1.968166176 | 9 | discharge | 24 | 2008 | B0006
3.973888167 | -2.012186711 | 24.59421046 | 1.999 | 3.084 | 35.563 | 1.957230792 | 10 | discharge | 24 | 2008 | B0006
3.954091211 | -2.010126102 | 24.72433209 | 1.999 | 3.059 | 53.735 | 1.957230792 | 10 | discharge | 24 | 2008 | B0006
3.938936948 | -2.013277822 | 24.88283375 | 1.999 | 3.037 | 71.797 | 1.957230792 | 10 | discharge | 24 | 2008 | B0006
3.926717467 | -2.01022389 | 25.04873274 | 1.999 | 3.024 | 89.985 | 1.957230792 | 10 | discharge | 24 | 2008 | B0006
3.916149116 | -2.011100537 | 25.21367992 | 1.999 | 3.014 | 108.172 | 1.957230792 | 10 | discharge | 24 | 2008 | B0006
3.906615345 | -2.010071359 | 25.38899069 | 1.999 | 3.006 | 126.344 | 1.957230792 | 10 | discharge | 24 | 2008 | B0006
3.898277374 | -2.008778336 | 25.55218688 | 1.999 | 2.998 | 144.547 | 1.957230792 | 10 | discharge | 24 | 2008 | B0006
3.890419471 | -2.010708621 | 25.71181785 | 1.999 | 2.991 | 162.61 | 1.957230792 | 10 | discharge | 24 | 2008 | B0006
3.883217627 | -2.011130982 | 25.87497454 | 1.999 | 2.984 | 180.735 | 1.957230792 | 10 | discharge | 24 | 2008 | B0006
3.876296427 | -2.0105411 | 26.02996018 | 1.999 | 2.978 | 198.875 | 1.957230792 | 10 | discharge | 24 | 2008 | B0006
3.869855318 | -2.012507073 | 26.20915987 | 1.999 | 2.972 | 217.094 | 1.957230792 | 10 | discharge | 24 | 2008 | B0006
3.863692119 | -2.014297693 | 26.35606326 | 1.999 | 2.966 | 235.282 | 1.957230792 | 10 | discharge | 24 | 2008 | B0006
3.857877167 | -2.008100258 | 26.50857265 | 1.999 | 2.96 | 253.485 | 1.957230792 | 10 | discharge | 24 | 2008 | B0006
3.851983257 | -2.008890491 | 26.65597754 | 1.999 | 2.955 | 271.657 | 1.957230792 | 10 | discharge | 24 | 2008 | B0006
3.84641217 | -2.010940802 | 26.80877554 | 1.999 | 2.949 | 289.86 | 1.957230792 | 10 | discharge | 24 | 2008 | B0006
3.84112467 | -2.010054964 | 26.94227569 | 1.999 | 2.945 | 308.063 | 1.957230792 | 10 | discharge | 24 | 2008 | B0006
3.835898162 | -2.010254787 | 27.10015856 | 1.999 | 2.94 | 326.282 | 1.957230792 | 10 | discharge | 24 | 2008 | B0006
3.831024401 | -2.009884732 | 27.23931904 | 1.999 | 2.935 | 344.422 | 1.957230792 | 10 | discharge | 24 | 2008 | B0006
3.826385943 | -2.010412415 | 27.38776119 | 1.999 | 2.93 | 362.625 | 1.957230792 | 10 | discharge | 24 | 2008 | B0006
3.821357635 | -2.011237671 | 27.52803666 | 1.999 | 2.925 | 380.829 | 1.957230792 | 10 | discharge | 24 | 2008 | B0006
3.81696205 | -2.011918266 | 27.66426785 | 1.999 | 2.921 | 399.016 | 1.957230792 | 10 | discharge | 24 | 2008 | B0006
3.812325887 | -2.010481049 | 27.80386348 | 1.999 | 2.917 | 417.172 | 1.957230792 | 10 | discharge | 24 | 2008 | B0006
3.807746041 | -2.008412988 | 27.93029409 | 1.999 | 2.912 | 435.344 | 1.957230792 | 10 | discharge | 24 | 2008 | B0006
3.803209463 | -2.012141035 | 28.07000509 | 1.999 | 2.908 | 453.547 | 1.957230792 | 10 | discharge | 24 | 2008 | B0006
3.798446294 | -2.008865555 | 28.19493465 | 1.999 | 2.903 | 471.704 | 1.957230792 | 10 | discharge | 24 | 2008 | B0006
3.793918073 | -2.011500383 | 28.32574027 | 1.999 | 2.899 | 489.907 | 1.957230792 | 10 | discharge | 24 | 2008 | B0006
3.789358579 | -2.009579598 | 28.45126675 | 1.9988 | 2.894 | 508.047 | 1.957230792 | 10 | discharge | 24 | 2008 | B0006
3.784718625 | -2.0087089 | 28.56896156 | 1.999 | 2.89 | 526.25 | 1.957230792 | 10 | discharge | 24 | 2008 | B0006
3.7801981 | -2.011337372 | 28.67781004 | 1.999 | 2.885 | 544.485 | 1.957230792 | 10 | discharge | 24 | 2008 | B0006
3.775574231 | -2.009382562 | 28.79821649 | 1.999 | 2.881 | 562.657 | 1.957230792 | 10 | discharge | 24 | 2008 | B0006
3.771033223 | -2.010552178 | 28.90262974 | 1.999 | 2.877 | 581.047 | 1.957230792 | 10 | discharge | 24 | 2008 | B0006
3.766550589 | -2.009415164 | 28.99470633 | 1.999 | 2.873 | 599.25 | 1.957230792 | 10 | discharge | 24 | 2008 | B0006
3.762158377 | -2.009962158 | 29.08056341 | 1.999 | 2.868 | 617.407 | 1.957230792 | 10 | discharge | 24 | 2008 | B0006
3.757837663 | -2.010066654 | 29.16330292 | 1.999 | 2.863 | 635.766 | 1.957230792 | 10 | discharge | 24 | 2008 | B0006
3.753681124 | -2.010325878 | 29.24324534 | 1.999 | 2.859 | 653.938 | 1.957230792 | 10 | discharge | 24 | 2008 | B0006
3.749501721 | -2.011749642 | 29.29902128 | 1.999 | 2.855 | 672.141 | 1.957230792 | 10 | discharge | 24 | 2008 | B0006
3.745411537 | -2.010412726 | 29.36686504 | 1.999 | 2.851 | 690.329 | 1.957230792 | 10 | discharge | 24 | 2008 | B0006
3.741172097 | -2.009883258 | 29.40481423 | 1.999 | 2.847 | 708.61 | 1.957230792 | 10 | discharge | 24 | 2008 | B0006
3.73709449 | -2.009686199 | 29.46704196 | 1.999 | 2.843 | 727.063 | 1.957230792 | 10 | discharge | 24 | 2008 | B0006
3.733105132 | -2.010078131 | 29.51117638 | 1.999 | 2.839 | 745.313 | 1.957230792 | 10 | discharge | 24 | 2008 | B0006
3.729238486 | -2.009606962 | 29.55547982 | 1.999 | 2.835 | 763.625 | 1.957230792 | 10 | discharge | 24 | 2008 | B0006
3.725151393 | -2.012834272 | 29.59429013 | 1.999 | 2.831 | 782 | 1.957230792 | 10 | discharge | 24 | 2008 | B0006
3.721459853 | -2.009677175 | 29.62753257 | 1.999 | 2.827 | 800.36 | 1.957230792 | 10 | discharge | 24 | 2008 | B0006
3.717366512 | -2.011768943 | 29.66349618 | 1.999 | 2.823 | 818.61 | 1.957230792 | 10 | discharge | 24 | 2008 | B0006
3.713559305 | -2.010866189 | 29.69244358 | 1.999 | 2.819 | 836.938 | 1.957230792 | 10 | discharge | 24 | 2008 | B0006
3.709864076 | -2.009467163 | 29.73259104 | 1.999 | 2.816 | 855.297 | 1.957230792 | 10 | discharge | 24 | 2008 | B0006
3.706096213 | -2.010329369 | 29.76287949 | 1.999 | 2.812 | 873.5 | 1.957230792 | 10 | discharge | 24 | 2008 | B0006
3.702293779 | -2.008121155 | 29.80701298 | 1.999 | 2.809 | 891.86 | 1.957230792 | 10 | discharge | 24 | 2008 | B0006
3.698458271 | -2.010868058 | 29.84399373 | 1.999 | 2.805 | 910.204 | 1.957230792 | 10 | discharge | 24 | 2008 | B0006
3.695237094 | -2.012064529 | 29.88120734 | 1.999 | 2.801 | 928.516 | 1.957230792 | 10 | discharge | 24 | 2008 | B0006
3.69133977 | -2.01120783 | 29.93104037 | 1.999 | 2.797 | 946.782 | 1.957230792 | 10 | discharge | 24 | 2008 | B0006
3.687580942 | -2.011899186 | 29.96500129 | 1.999 | 2.794 | 965.157 | 1.957230792 | 10 | discharge | 24 | 2008 | B0006
3.684085418 | -2.009725583 | 30.01146545 | 1.999 | 2.79 | 983.547 | 1.957230792 | 10 | discharge | 24 | 2008 | B0006
3.680059711 | -2.009076 | 30.06148686 | 1.999 | 2.786 | 1001.907 | 1.957230792 | 10 | discharge | 24 | 2008 | B0006
3.677030182 | -2.010493394 | 30.12470956 | 1.999 | 2.783 | 1020.25 | 1.957230792 | 10 | discharge | 24 | 2008 | B0006
3.673411359 | -2.007981048 | 30.1657075 | 1.999 | 2.779 | 1038.516 | 1.957230792 | 10 | discharge | 24 | 2008 | B0006
3.669570766 | -2.007515031 | 30.21772191 | 1.999 | 2.776 | 1056.86 | 1.957230792 | 10 | discharge | 24 | 2008 | B0006
3.666090107 | -2.009770062 | 30.27864433 | 1.999 | 2.772 | 1075.188 | 1.957230792 | 10 | discharge | 24 | 2008 | B0006
3.66279897 | -2.012593626 | 30.32708106 | 1.999 | 2.769 | 1093.516 | 1.957230792 | 10 | discharge | 24 | 2008 | B0006
3.659400036 | -2.010113397 | 30.38941076 | 1.999 | 2.766 | 1111.875 | 1.957230792 | 10 | discharge | 24 | 2008 | B0006
3.655945461 | -2.011117144 | 30.44660962 | 1.999 | 2.762 | 1130.313 | 1.957230792 | 10 | discharge | 24 | 2008 | B0006
3.652503772 | -2.009728622 | 30.50080344 | 1.999 | 2.759 | 1148.75 | 1.957230792 | 10 | discharge | 24 | 2008 | B0006
3.649063788 | -2.009443811 | 30.55507578 | 1.999 | 2.755 | 1167.204 | 1.957230792 | 10 | discharge | 24 | 2008 | B0006
3.645537552 | -2.012213414 | 30.60966796 | 1.999 | 2.751 | 1185.719 | 1.957230792 | 10 | discharge | 24 | 2008 | B0006
3.642091336 | -2.008121758 | 30.66082069 | 1.999 | 2.748 | 1204.141 | 1.957230792 | 10 | discharge | 24 | 2008 | B0006
3.638830721 | -2.010464028 | 30.72619133 | 1.999 | 2.745 | 1222.688 | 1.957230792 | 10 | discharge | 24 | 2008 | B0006
3.635312981 | -2.010799524 | 30.77647276 | 1.999 | 2.742 | 1241.11 | 1.957230792 | 10 | discharge | 24 | 2008 | B0006
3.632489945 | -2.008289559 | 30.83976056 | 1.999 | 2.739 | 1259.469 | 1.957230792 | 10 | discharge | 24 | 2008 | B0006
3.629028801 | -2.012225586 | 30.88730593 | 1.999 | 2.735 | 1277.969 | 1.957230792 | 10 | discharge | 24 | 2008 | B0006
3.625731966 | -2.010857084 | 30.94062631 | 1.999 | 2.732 | 1296.422 | 1.957230792 | 10 | discharge | 24 | 2008 | B0006
3.62246082 | -2.009324476 | 30.99364208 | 1.999 | 2.729 | 1314.844 | 1.957230792 | 10 | discharge | 24 | 2008 | B0006
3.619175701 | -2.008821936 | 31.051983 | 1.999 | 2.725 | 1333.25 | 1.957230792 | 10 | discharge | 24 | 2008 | B0006
3.616142795 | -2.010083194 | 31.10472936 | 1.999 | 2.722 | 1351.86 | 1.957230792 | 10 | discharge | 24 | 2008 | B0006
3.612975365 | -2.007971082 | 31.15658348 | 1.999 | 2.719 | 1370.344 | 1.957230792 | 10 | discharge | 24 | 2008 | B0006
3.610041917 | -2.012589789 | 31.20470504 | 1.999 | 2.716 | 1388.875 | 1.957230792 | 10 | discharge | 24 | 2008 | B0006
3.606942409 | -2.011207369 | 31.27033249 | 1.999 | 2.713 | 1407.407 | 1.957230792 | 10 | discharge | 24 | 2008 | B0006
3.603373948 | -2.006716246 | 31.31728512 | 1.999 | 2.71 | 1425.875 | 1.957230792 | 10 | discharge | 24 | 2008 | B0006
3.600696202 | -2.008684321 | 31.36868293 | 1.999 | 2.707 | 1444.266 | 1.957230792 | 10 | discharge | 24 | 2008 | B0006
3.597667757 | -2.012398733 | 31.41441678 | 1.999 | 2.704 | 1462.797 | 1.957230792 | 10 | discharge | 24 | 2008 | B0006
3.59465396 | -2.011655291 | 31.47024085 | 1.999 | 2.701 | 1481.36 | 1.957230792 | 10 | discharge | 24 | 2008 | B0006
3.591479343 | -2.010292385 | 31.53085644 | 1.999 | 2.698 | 1499.875 | 1.957230792 | 10 | discharge | 24 | 2008 | B0006
3.588504068 | -2.007687577 | 31.58615997 | 1.999 | 2.695 | 1518.407 | 1.957230792 | 10 | discharge | 24 | 2008 | B0006
3.585749228 | -2.011767645 | 31.6356863 | 1.999 | 2.692 | 1536.969 | 1.957230792 | 10 | discharge | 24 | 2008 | B0006
3.582769761 | -2.010472999 | 31.6793538 | 1.999 | 2.689 | 1555.5 | 1.957230792 | 10 | discharge | 24 | 2008 | B0006
3.579730659 | -2.00871143 | 31.73016937 | 1.999 | 2.686 | 1574.141 | 1.957230792 | 10 | discharge | 24 | 2008 | B0006
3.577192957 | -2.00800005 | 31.7811438 | 1.999 | 2.683 | 1592.657 | 1.957230792 | 10 | discharge | 24 | 2008 | B0006
3.574327665 | -2.011217474 | 31.82984335 | 1.999 | 2.681 | 1611.235 | 1.957230792 | 10 | discharge | 24 | 2008 | B0006
3.571555621 | -2.009558281 | 31.86955674 | 1.999 | 2.677 | 1629.766 | 1.957230792 | 10 | discharge | 24 | 2008 | B0006
3.568695581 | -2.011154837 | 31.92946667 | 1.999 | 2.675 | 1648.313 | 1.957230792 | 10 | discharge | 24 | 2008 | B0006
3.565930793 | -2.00967601 | 31.97597829 | 1.999 | 2.672 | 1666.891 | 1.957230792 | 10 | discharge | 24 | 2008 | B0006
3.563180761 | -2.010676982 | 32.02682995 | 1.999 | 2.669 | 1685.625 | 1.957230792 | 10 | discharge | 24 | 2008 | B0006
3.560505107 | -2.011132065 | 32.07531164 | 1.999 | 2.667 | 1704.172 | 1.957230792 | 10 | discharge | 24 | 2008 | B0006
3.558161259 | -2.009083914 | 32.12446809 | 1.999 | 2.664 | 1722.75 | 1.957230792 | 10 | discharge | 24 | 2008 | B0006
3.555452491 | -2.008022905 | 32.17728202 | 1.9992 | 2.662 | 1741.422 | 1.957230792 | 10 | discharge | 24 | 2008 | B0006
3.552804801 | -2.009403361 | 32.23057117 | 1.999 | 2.659 | 1760.079 | 1.957230792 | 10 | discharge | 24 | 2008 | B0006
3.550227101 | -2.015517607 | 32.27418968 | 1.999 | 2.656 | 1778.766 | 1.957230792 | 10 | discharge | 24 | 2008 | B0006
3.547428456 | -2.008875788 | 32.33489224 | 1.999 | 2.654 | 1797.375 | 1.957230792 | 10 | discharge | 24 | 2008 | B0006
3.545304501 | -2.013098548 | 32.36457096 | 1.999 | 2.652 | 1816.032 | 1.957230792 | 10 | discharge | 24 | 2008 | B0006
3.542808048 | -2.009386903 | 32.40841336 | 1.999 | 2.649 | 1834.657 | 1.957230792 | 10 | discharge | 24 | 2008 | B0006
3.540304096 | -2.010556049 | 32.45335377 | 1.999 | 2.647 | 1853.266 | 1.957230792 | 10 | discharge | 24 | 2008 | B0006
3.537852008 | -2.012710871 | 32.50541955 | 1.999 | 2.644 | 1872.079 | 1.957230792 | 10 | discharge | 24 | 2008 | B0006
3.535536029 | -2.01047471 | 32.54783692 | 1.999 | 2.642 | 1890.766 | 1.957230792 | 10 | discharge | 24 | 2008 | B0006
3.532972403 | -2.009985738 | 32.59998178 | 1.999 | 2.64 | 1909.532 | 1.957230792 | 10 | discharge | 24 | 2008 | B0006
3.530927372 | -2.011373273 | 32.64605017 | 1.999 | 2.637 | 1928.282 | 1.957230792 | 10 | discharge | 24 | 2008 | B0006
3.528703658 | -2.007488404 | 32.69934886 | 1.999 | 2.635 | 1947.047 | 1.957230792 | 10 | discharge | 24 | 2008 | B0006
3.526643789 | -2.01294761 | 32.74140305 | 1.999 | 2.633 | 1965.735 | 1.957230792 | 10 | discharge | 24 | 2008 | B0006
3.52451271 | -2.01257399 | 32.78243364 | 1.999 | 2.63 | 1984.485 | 1.957230792 | 10 | discharge | 24 | 2008 | B0006
3.522055977 | -2.010730976 | 32.82565845 | 1.999 | 2.628 | 2003.266 | 1.957230792 | 10 | discharge | 24 | 2008 | B0006
3.520165464 | -2.011068028 | 32.88359539 | 1.999 | 2.626 | 2022 | 1.957230792 | 10 | discharge | 24 | 2008 | B0006
3.518096248 | -2.010934948 | 32.91537973 | 1.999 | 2.624 | 2040.922 | 1.957230792 | 10 | discharge | 24 | 2008 | B0006
3.516229988 | -2.010110787 | 32.97399194 | 1.999 | 2.622 | 2059.75 | 1.957230792 | 10 | discharge | 24 | 2008 | B0006
3.514235924 | -2.009655981 | 33.01326244 | 1.999 | 2.62 | 2078.61 | 1.957230792 | 10 | discharge | 24 | 2008 | B0006
3.512030244 | -2.008891517 | 33.05590216 | 1.999 | 2.618 | 2097.5 | 1.957230792 | 10 | discharge | 24 | 2008 | B0006
3.510300837 | -2.01354119 | 33.10304152 | 1.999 | 2.616 | 2116.235 | 1.957230792 | 10 | discharge | 24 | 2008 | B0006
3.508481952 | -2.008766522 | 33.14440828 | 1.999 | 2.614 | 2135.125 | 1.957230792 | 10 | discharge | 24 | 2008 | B0006
3.506576119 | -2.01014534 | 33.18938999 | 1.999 | 2.613 | 2154.079 | 1.957230792 | 10 | discharge | 24 | 2008 | B0006
3.504874288 | -2.008432196 | 33.24275471 | 1.999 | 2.611 | 2172.938 | 1.957230792 | 10 | discharge | 24 | 2008 | B0006
3.503074413 | -2.010260959 | 33.28906604 | 1.999 | 2.609 | 2191.922 | 1.957230792 | 10 | discharge | 24 | 2008 | B0006
3.501202609 | -2.009724221 | 33.32305885 | 1.999 | 2.607 | 2210.782 | 1.957230792 | 10 | discharge | 24 | 2008 | B0006
3.499276392 | -2.009145937 | 33.37475055 | 1.999 | 2.606 | 2229.735 | 1.957230792 | 10 | discharge | 24 | 2008 | B0006
3.497742374 | -2.007333042 | 33.41798887 | 1.999 | 2.604 | 2248.61 | 1.957230792 | 10 | discharge | 24 | 2008 | B0006
3.496055895 | -2.010717749 | 33.47290581 | 1.999 | 2.602 | 2267.563 | 1.957230792 | 10 | discharge | 24 | 2008 | B0006
3.49443683 | -2.009978522 | 33.51115575 | 1.999 | 2.6 | 2286.485 | 1.957230792 | 10 | discharge | 24 | 2008 | B0006
3.492527403 | -2.008209911 | 33.56326653 | 1.999 | 2.598 | 2305.36 | 1.957230792 | 10 | discharge | 24 | 2008 | B0006
3.49111391 | -2.008214485 | 33.61494958 | 1.999 | 2.597 | 2324.313 | 1.957230792 | 10 | discharge | 24 | 2008 | B0006
3.489282393 | -2.009799166 | 33.66182271 | 1.999 | 2.595 | 2343.344 | 1.957230792 | 10 | discharge | 24 | 2008 | B0006
3.487519773 | -2.0112059 | 33.71166971 | 1.999 | 2.594 | 2362.282 | 1.957230792 | 10 | discharge | 24 | 2008 | B0006
3.485985836 | -2.01160518 | 33.77253453 | 1.999 | 2.592 | 2381.282 | 1.957230792 | 10 | discharge | 24 | 2008 | B0006
3.483912912 | -2.009659714 | 33.82026861 | 1.999 | 2.59 | 2400.188 | 1.957230792 | 10 | discharge | 24 | 2008 | B0006
3.482161328 | -2.010927035 | 33.85809065 | 1.999 | 2.588 | 2419.297 | 1.957230792 | 10 | discharge | 24 | 2008 | B0006
3.480534242 | -2.012621012 | 33.9146018 | 1.999 | 2.586 | 2438.391 | 1.957230792 | 10 | discharge | 24 | 2008 | B0006
3.478606016 | -2.012954426 | 33.9610194 | 1.999 | 2.585 | 2457.422 | 1.957230792 | 10 | discharge | 24 | 2008 | B0006
3.476663995 | -2.008993751 | 34.00997726 | 1.999 | 2.583 | 2476.438 | 1.957230792 | 10 | discharge | 24 | 2008 | B0006
3.475008883 | -2.010023719 | 34.05843645 | 1.999 | 2.581 | 2495.469 | 1.957230792 | 10 | discharge | 24 | 2008 | B0006
3.473091229 | -2.009484912 | 34.12005275 | 1.999 | 2.579 | 2514.641 | 1.957230792 | 10 | discharge | 24 | 2008 | B0006
3.47146846 | -2.010188986 | 34.15707594 | 1.999 | 2.577 | 2533.766 | 1.957230792 | 10 | discharge | 24 | 2008 | B0006
3.469416215 | -2.009678567 | 34.22228757 | 1.999 | 2.576 | 2552.86 | 1.957230792 | 10 | discharge | 24 | 2008 | B0006
3.467280673 | -2.009812269 | 34.2737151 | 1.999 | 2.573 | 2571.985 | 1.957230792 | 10 | discharge | 24 | 2008 | B0006
3.465265614 | -2.007861208 | 34.34322135 | 1.999 | 2.572 | 2591.172 | 1.957230792 | 10 | discharge | 24 | 2008 | B0006
3.463310769 | -2.006929124 | 34.40312895 | 1.999 | 2.569 | 2610.344 | 1.957230792 | 10 | discharge | 24 | 2008 | B0006
3.461277204 | -2.010715517 | 34.45438913 | 1.999 | 2.567 | 2629.657 | 1.957230792 | 10 | discharge | 24 | 2008 | B0006
3.459351667 | -2.010179675 | 34.51388582 | 1.999 | 2.566 | 2648.813 | 1.957230792 | 10 | discharge | 24 | 2008 | B0006
3.457032078 | -2.010747383 | 34.56361653 | 1.999 | 2.563 | 2667.938 | 1.957230792 | 10 | discharge | 24 | 2008 | B0006
3.454861355 | -2.011115364 | 34.6285059 | 1.999 | 2.561 | 2687.25 | 1.957230792 | 10 | discharge | 24 | 2008 | B0006
3.452573971 | -2.010136521 | 34.68023423 | 1.999 | 2.559 | 2706.469 | 1.957230792 | 10 | discharge | 24 | 2008 | B0006
3.450292003 | -2.011687983 | 34.75204707 | 1.999 | 2.556 | 2725.735 | 1.957230792 | 10 | discharge | 24 | 2008 | B0006
3.447922995 | -2.009326532 | 34.80263616 | 1.999 | 2.554 | 2744.969 | 1.957230792 | 10 | discharge | 24 | 2008 | B0006
3.445602995 | -2.010781979 | 34.86594986 | 1.999 | 2.552 | 2764.329 | 1.957230792 | 10 | discharge | 24 | 2008 | B0006
3.443023905 | -2.008787156 | 34.94828413 | 1.999 | 2.549 | 2783.579 | 1.957230792 | 10 | discharge | 24 | 2008 | B0006
3.440709108 | -2.013298875 | 35.01121828 | 1.999 | 2.547 | 2802.829 | 1.957230792 | 10 | discharge | 24 | 2008 | B0006
3.4378342 | -2.012503229 | 35.08976609 | 1.999 | 2.544 | 2822.125 | 1.957230792 | 10 | discharge | 24 | 2008 | B0006
3.435274113 | -2.009518249 | 35.15434023 | 1.999 | 2.542 | 2841.391 | 1.957230792 | 10 | discharge | 24 | 2008 | B0006
3.432673534 | -2.009099769 | 35.20800859 | 1.999 | 2.539 | 2860.719 | 1.957230792 | 10 | discharge | 24 | 2008 | B0006
3.429597724 | -2.010944781 | 35.28389508 | 1.999 | 2.536 | 2879.985 | 1.957230792 | 10 | discharge | 24 | 2008 | B0006
3.426711435 | -2.010368489 | 35.35192632 | 1.999 | 2.533 | 2899.485 | 1.957230792 | 10 | discharge | 24 | 2008 | B0006
3.423485439 | -2.013655537 | 35.43467695 | 1.999 | 2.53 | 2918.891 | 1.957230792 | 10 | discharge | 24 | 2008 | B0006
3.420196523 | -2.009919652 | 35.49325921 | 1.999 | 2.526 | 2938.282 | 1.957230792 | 10 | discharge | 24 | 2008 | B0006
3.416852045 | -2.013589345 | 35.55666585 | 1.999 | 2.524 | 2957.735 | 1.957230792 | 10 | discharge | 24 | 2008 | B0006
3.413256208 | -2.009859223 | 35.63441614 | 1.999 | 2.52 | 2977.079 | 1.957230792 | 10 | discharge | 24 | 2008 | B0006
3.409620731 | -2.010427143 | 35.71055523 | 1.999 | 2.516 | 2996.672 | 1.957230792 | 10 | discharge | 24 | 2008 | B0006
3.405780181 | -2.007606818 | 35.79731832 | 1.999 | 2.512 | 3015.938 | 1.957230792 | 10 | discharge | 24 | 2008 | B0006
3.401807519 | -2.014525579 | 35.86515039 | 1.999 | 2.508 | 3035.313 | 1.957230792 | 10 | discharge | 24 | 2008 | B0006
3.397439994 | -2.005904584 | 35.94585921 | 1.999 | 2.504 | 3054.719 | 1.957230792 | 10 | discharge | 24 | 2008 | B0006
3.392933757 | -2.012279116 | 36.01831274 | 1.999 | 2.5 | 3074.297 | 1.957230792 | 10 | discharge | 24 | 2008 | B0006
3.387722469 | -2.011519332 | 36.10240371 | 1.999 | 2.495 | 3093.86 | 1.957230792 | 10 | discharge | 24 | 2008 | B0006
3.382437271 | -2.009815265 | 36.17822581 | 1.999 | 2.49 | 3113.391 | 1.957230792 | 10 | discharge | 24 | 2008 | B0006
3.376830721 | -2.010090854 | 36.25227606 | 1.999 | 2.484 | 3132.969 | 1.957230792 | 10 | discharge | 24 | 2008 | B0006
3.370598993 | -2.010472534 | 36.3331607 | 1.999 | 2.478 | 3152.594 | 1.957230792 | 10 | discharge | 24 | 2008 | B0006
3.363484974 | -2.01104917 | 36.42183937 | 1.999 | 2.471 | 3172.313 | 1.957230792 | 10 | discharge | 24 | 2008 | B0006
3.355825342 | -2.010232811 | 36.50483321 | 1.999 | 2.464 | 3191.922 | 1.957230792 | 10 | discharge | 24 | 2008 | B0006
3.347186087 | -2.011416523 | 36.58062126 | 1.999 | 2.456 | 3211.516 | 1.957230792 | 10 | discharge | 24 | 2008 | B0006
3.337436349 | -2.010358373 | 36.67238496 | 1.999 | 2.446 | 3231.25 | 1.957230792 | 10 | discharge | 24 | 2008 | B0006
3.326550909 | -2.012149251 | 36.76774295 | 1.999 | 2.436 | 3250.938 | 1.957230792 | 10 | discharge | 24 | 2008 | B0006
3.313910983 | -2.010596991 | 36.86254019 | 1.999 | 2.424 | 3270.594 | 1.957230792 | 10 | discharge | 24 | 2008 | B0006
3.299491812 | -2.010409506 | 36.96036873 | 1.999 | 2.41 | 3290.188 | 1.957230792 | 10 | discharge | 24 | 2008 | B0006
3.282521395 | -2.007356488 | 37.06710555 | 1.999 | 2.394 | 3310.016 | 1.957230792 | 10 | discharge | 24 | 2008 | B0006
3.262610765 | -2.009005259 | 37.19848909 | 1.999 | 2.375 | 3329.907 | 1.957230792 | 10 | discharge | 24 | 2008 | B0006
3.239072447 | -2.009802858 | 37.30084981 | 1.999 | 2.353 | 3349.954 | 1.957230792 | 10 | discharge | 24 | 2008 | B0006
3.211838944 | -2.008737106 | 37.40802962 | 1.999 | 2.328 | 3369.813 | 1.957230792 | 10 | discharge | 24 | 2008 | B0006
3.17969528 | -2.013413578 | 37.53388894 | 1.999 | 2.297 | 3389.735 | 1.957230792 | 10 | discharge | 24 | 2008 | B0006
3.142172652 | -2.009987166 | 37.67716418 | 1.999 | 2.262 | 3409.625 | 1.957230792 | 10 | discharge | 24 | 2008 | B0006
3.096676756 | -2.013086262 | 37.81539806 | 1.999 | 2.22 | 3429.672 | 1.957230792 | 10 | discharge | 24 | 2008 | B0006
3.042005757 | -2.009023355 | 37.94689295 | 1.999 | 2.169 | 3449.844 | 1.957230792 | 10 | discharge | 24 | 2008 | B0006
2.973377429 | -2.009581977 | 38.1032731 | 1.999 | 2.107 | 3470.047 | 1.957230792 | 10 | discharge | 24 | 2008 | B0006
2.88118769 | -2.011327279 | 38.25231211 | 1.999 | 2.025 | 3490.454 | 1.957230792 | 10 | discharge | 24 | 2008 | B0006
2.742526183 | -2.005972557 | 38.41055635 | 1.999 | 1.909 | 3510.766 | 1.957230792 | 10 | discharge | 24 | 2008 | B0006
2.504251725 | -2.008713225 | 38.61243716 | 1.999 | 1.722 | 3531.032 | 1.957230792 | 10 | discharge | 24 | 2008 | B0006
2.186437749 | -2.012000629 | 38.98629729 | 1.999 | 1.411 | 3551.25 | 1.957230792 | 10 | discharge | 24 | 2008 | B0006
3.974618609 | -2.010490119 | 24.48659734 | 1.999 | 3.082 | 35.594 | 1.945599151 | 11 | discharge | 24 | 2008 | B0006
3.954344081 | -2.010289909 | 24.62614409 | 1.999 | 3.057 | 53.844 | 1.945599151 | 11 | discharge | 24 | 2008 | B0006
3.939294372 | -2.011622533 | 24.77857016 | 1.999 | 3.034 | 71.969 | 1.945599151 | 11 | discharge | 24 | 2008 | B0006
3.926631119 | -2.011231508 | 24.94230462 | 1.999 | 3.02 | 90.188 | 1.945599151 | 11 | discharge | 24 | 2008 | B0006
3.916368281 | -2.010348126 | 25.12363679 | 1.999 | 3.011 | 108.359 | 1.945599151 | 11 | discharge | 24 | 2008 | B0006
3.906547473 | -2.010305259 | 25.27622837 | 1.999 | 3.003 | 126.547 | 1.945599151 | 11 | discharge | 24 | 2008 | B0006
3.898166087 | -2.01097492 | 25.44608436 | 1.999 | 2.996 | 144.719 | 1.945599151 | 11 | discharge | 24 | 2008 | B0006
3.890311106 | -2.010362751 | 25.60571711 | 1.999 | 2.989 | 162.906 | 1.945599151 | 11 | discharge | 24 | 2008 | B0006
3.883042519 | -2.008781312 | 25.77098388 | 1.999 | 2.982 | 180.938 | 1.945599151 | 11 | discharge | 24 | 2008 | B0006
3.876142271 | -2.010315122 | 25.93521696 | 1.999 | 2.976 | 199.125 | 1.945599151 | 11 | discharge | 24 | 2008 | B0006
3.869655678 | -2.00930179 | 26.09360685 | 1.999 | 2.97 | 217.344 | 1.945599151 | 11 | discharge | 24 | 2008 | B0006
3.863389144 | -2.008526696 | 26.24486053 | 1.999 | 2.964 | 235.547 | 1.945599151 | 11 | discharge | 24 | 2008 | B0006
3.857696206 | -2.010252354 | 26.40842158 | 1.999 | 2.959 | 253.766 | 1.945599151 | 11 | discharge | 24 | 2008 | B0006
3.85167228 | -2.011019427 | 26.55810862 | 1.999 | 2.953 | 272.016 | 1.945599151 | 11 | discharge | 24 | 2008 | B0006
3.846130678 | -2.01042687 | 26.69624349 | 1.999 | 2.948 | 290.234 | 1.945599151 | 11 | discharge | 24 | 2008 | B0006
3.840803835 | -2.010606257 | 26.84321938 | 1.999 | 2.943 | 308.391 | 1.945599151 | 11 | discharge | 24 | 2008 | B0006
3.835472679 | -2.009769411 | 26.98403451 | 1.999 | 2.938 | 326.625 | 1.945599151 | 11 | discharge | 24 | 2008 | B0006
3.830515605 | -2.010675965 | 27.12402403 | 1.999 | 2.933 | 344.813 | 1.945599151 | 11 | discharge | 24 | 2008 | B0006
3.826019633 | -2.012306839 | 27.27078083 | 1.999 | 2.929 | 362.984 | 1.945599151 | 11 | discharge | 24 | 2008 | B0006
3.821315462 | -2.006987473 | 27.41520831 | 1.999 | 2.924 | 381.078 | 1.945599151 | 11 | discharge | 24 | 2008 | B0006
3.816660344 | -2.008154463 | 27.55937234 | 1.999 | 2.919 | 399.25 | 1.945599151 | 11 | discharge | 24 | 2008 | B0006
3.81193414 | -2.010940047 | 27.67836205 | 1.999 | 2.915 | 417.344 | 1.945599151 | 11 | discharge | 24 | 2008 | B0006
3.807305427 | -2.00964223 | 27.81789656 | 1.999 | 2.911 | 435.5 | 1.945599151 | 11 | discharge | 24 | 2008 | B0006
3.802769348 | -2.009163402 | 27.94992962 | 1.999 | 2.906 | 453.766 | 1.945599151 | 11 | discharge | 24 | 2008 | B0006
3.797969299 | -2.010091323 | 28.09310345 | 1.999 | 2.901 | 471.969 | 1.945599151 | 11 | discharge | 24 | 2008 | B0006
3.793604171 | -2.009288663 | 28.22172608 | 1.999 | 2.897 | 490.297 | 1.945599151 | 11 | discharge | 24 | 2008 | B0006
3.788781017 | -2.010383545 | 28.34341401 | 1.999 | 2.893 | 508.422 | 1.945599151 | 11 | discharge | 24 | 2008 | B0006
3.78408598 | -2.010985085 | 28.46368986 | 1.999 | 2.888 | 526.656 | 1.945599151 | 11 | discharge | 24 | 2008 | B0006
3.779593262 | -2.012398317 | 28.5864463 | 1.999 | 2.883 | 544.828 | 1.945599151 | 11 | discharge | 24 | 2008 | B0006
3.775081643 | -2.011019669 | 28.67746755 | 1.999 | 2.879 | 563.047 | 1.945599151 | 11 | discharge | 24 | 2008 | B0006
3.770578605 | -2.010776907 | 28.78150525 | 1.999 | 2.875 | 581.281 | 1.945599151 | 11 | discharge | 24 | 2008 | B0006
3.766185534 | -2.006630691 | 28.88693311 | 1.999 | 2.871 | 599.453 | 1.945599151 | 11 | discharge | 24 | 2008 | B0006
3.761450607 | -2.012530214 | 28.97763967 | 1.999 | 2.867 | 617.625 | 1.945599151 | 11 | discharge | 24 | 2008 | B0006
3.757220146 | -2.010358944 | 29.04619921 | 1.999 | 2.861 | 635.906 | 1.945599151 | 11 | discharge | 24 | 2008 | B0006
3.753004398 | -2.009398131 | 29.12536062 | 1.999 | 2.857 | 654.063 | 1.945599151 | 11 | discharge | 24 | 2008 | B0006
3.748659257 | -2.010391718 | 29.204596 | 1.999 | 2.853 | 672.328 | 1.945599151 | 11 | discharge | 24 | 2008 | B0006
3.744577926 | -2.009369068 | 29.27016645 | 1.999 | 2.849 | 690.531 | 1.945599151 | 11 | discharge | 24 | 2008 | B0006
3.74031904 | -2.010620182 | 29.31576625 | 1.999 | 2.845 | 708.797 | 1.945599151 | 11 | discharge | 24 | 2008 | B0006
3.736420626 | -2.011053987 | 29.36015453 | 1.999 | 2.841 | 727.078 | 1.945599151 | 11 | discharge | 24 | 2008 | B0006
3.732417759 | -2.01041832 | 29.3970932 | 1.999 | 2.837 | 745.344 | 1.945599151 | 11 | discharge | 24 | 2008 | B0006
3.728508763 | -2.009134087 | 29.44085753 | 1.999 | 2.833 | 763.531 | 1.945599151 | 11 | discharge | 24 | 2008 | B0006
3.724472182 | -2.009703961 | 29.48017639 | 1.999 | 2.829 | 781.828 | 1.945599151 | 11 | discharge | 24 | 2008 | B0006
3.720634319 | -2.009773645 | 29.51141286 | 1.999 | 2.825 | 800.156 | 1.945599151 | 11 | discharge | 24 | 2008 | B0006
3.716721878 | -2.011132911 | 29.54950078 | 1.999 | 2.822 | 818.406 | 1.945599151 | 11 | discharge | 24 | 2008 | B0006
3.712653408 | -2.009624591 | 29.58873267 | 1.999 | 2.818 | 836.719 | 1.945599151 | 11 | discharge | 24 | 2008 | B0006
3.709058321 | -2.010655572 | 29.62397385 | 1.9992 | 2.814 | 855.063 | 1.945599151 | 11 | discharge | 24 | 2008 | B0006
3.705553387 | -2.009788459 | 29.65374395 | 1.999 | 2.81 | 873.359 | 1.945599151 | 11 | discharge | 24 | 2008 | B0006
3.701611493 | -2.008529958 | 29.71297841 | 1.999 | 2.806 | 891.672 | 1.945599151 | 11 | discharge | 24 | 2008 | B0006
3.697632943 | -2.009839697 | 29.74400491 | 1.999 | 2.803 | 909.953 | 1.945599151 | 11 | discharge | 24 | 2008 | B0006
3.694001633 | -2.011277873 | 29.78307478 | 1.999 | 2.799 | 928.406 | 1.945599151 | 11 | discharge | 24 | 2008 | B0006
3.690437729 | -2.009551774 | 29.82289721 | 1.999 | 2.795 | 946.797 | 1.945599151 | 11 | discharge | 24 | 2008 | B0006
3.686757619 | -2.009889567 | 29.87463387 | 1.999 | 2.792 | 965.094 | 1.945599151 | 11 | discharge | 24 | 2008 | B0006
3.683287187 | -2.009660348 | 29.91001568 | 1.999 | 2.788 | 983.297 | 1.945599151 | 11 | discharge | 24 | 2008 | B0006
3.679550141 | -2.010397377 | 29.96665407 | 1.999 | 2.785 | 1001.641 | 1.945599151 | 11 | discharge | 24 | 2008 | B0006
3.675792538 | -2.011859833 | 30.0198088 | 1.999 | 2.781 | 1020.047 | 1.945599151 | 11 | discharge | 24 | 2008 | B0006
3.672129409 | -2.010456022 | 30.05960863 | 1.999 | 2.777 | 1038.406 | 1.945599151 | 11 | discharge | 24 | 2008 | B0006
3.668827737 | -2.010283958 | 30.1200395 | 1.999 | 2.774 | 1056.828 | 1.945599151 | 11 | discharge | 24 | 2008 | B0006
3.665146021 | -2.011780692 | 30.17126741 | 1.999 | 2.771 | 1075.203 | 1.945599151 | 11 | discharge | 24 | 2008 | B0006
3.661483559 | -2.008792745 | 30.21805703 | 1.999 | 2.767 | 1093.594 | 1.945599151 | 11 | discharge | 24 | 2008 | B0006
3.658250231 | -2.011356626 | 30.27514522 | 1.999 | 2.763 | 1111.969 | 1.945599151 | 11 | discharge | 24 | 2008 | B0006
3.654670106 | -2.011407069 | 30.3312577 | 1.999 | 2.76 | 1130.391 | 1.945599151 | 11 | discharge | 24 | 2008 | B0006
3.651257462 | -2.009912608 | 30.38148155 | 1.999 | 2.756 | 1148.75 | 1.945599151 | 11 | discharge | 24 | 2008 | B0006
3.647934788 | -2.008738802 | 30.44049992 | 1.9992 | 2.753 | 1167.141 | 1.945599151 | 11 | discharge | 24 | 2008 | B0006
3.644293963 | -2.009462271 | 30.50969746 | 1.999 | 2.749 | 1185.609 | 1.945599151 | 11 | discharge | 24 | 2008 | B0006
3.640847243 | -2.011882389 | 30.55570256 | 1.999 | 2.746 | 1203.969 | 1.945599151 | 11 | discharge | 24 | 2008 | B0006
3.637709285 | -2.012339304 | 30.61590778 | 1.999 | 2.743 | 1222.422 | 1.945599151 | 11 | discharge | 24 | 2008 | B0006
3.634419637 | -2.010384087 | 30.6629671 | 1.999 | 2.739 | 1240.75 | 1.945599151 | 11 | discharge | 24 | 2008 | B0006
3.631049446 | -2.011278464 | 30.71212852 | 1.9992 | 2.736 | 1259.25 | 1.945599151 | 11 | discharge | 24 | 2008 | B0006
3.627720369 | -2.010732147 | 30.7849573 | 1.999 | 2.733 | 1277.828 | 1.945599151 | 11 | discharge | 24 | 2008 | B0006
3.624426916 | -2.01281821 | 30.83679691 | 1.9992 | 2.729 | 1296.344 | 1.945599151 | 11 | discharge | 24 | 2008 | B0006
3.6213684 | -2.009314088 | 30.87879389 | 1.9992 | 2.726 | 1314.766 | 1.945599151 | 11 | discharge | 24 | 2008 | B0006
3.617992317 | -2.0096391 | 30.94170838 | 1.9992 | 2.723 | 1333.188 | 1.945599151 | 11 | discharge | 24 | 2008 | B0006
3.61484194 | -2.010668674 | 31.00236659 | 1.999 | 2.72 | 1351.641 | 1.945599151 | 11 | discharge | 24 | 2008 | B0006
3.611683777 | -2.009885722 | 31.06007106 | 1.999 | 2.717 | 1370.109 | 1.945599151 | 11 | discharge | 24 | 2008 | B0006
3.608721111 | -2.010705484 | 31.10396907 | 1.9992 | 2.713 | 1388.578 | 1.945599151 | 11 | discharge | 24 | 2008 | B0006
3.605520706 | -2.008965962 | 31.15523766 | 1.999 | 2.711 | 1407.125 | 1.945599151 | 11 | discharge | 24 | 2008 | B0006
3.602344918 | -2.011032676 | 31.22134643 | 1.9992 | 2.707 | 1425.563 | 1.945599151 | 11 | discharge | 24 | 2008 | B0006
3.599285398 | -2.010276732 | 31.26680355 | 1.999 | 2.705 | 1444.078 | 1.945599151 | 11 | discharge | 24 | 2008 | B0006
3.596197295 | -2.011088477 | 31.32461049 | 1.999 | 2.701 | 1462.531 | 1.945599151 | 11 | discharge | 24 | 2008 | B0006
3.593142962 | -2.011516025 | 31.38995317 | 1.9992 | 2.698 | 1481.031 | 1.945599151 | 11 | discharge | 24 | 2008 | B0006
3.590315914 | -2.011678801 | 31.43121168 | 1.999 | 2.695 | 1499.563 | 1.945599151 | 11 | discharge | 24 | 2008 | B0006
3.587116925 | -2.01194682 | 31.49169192 | 1.999 | 2.692 | 1518.125 | 1.945599151 | 11 | discharge | 24 | 2008 | B0006
3.584306642 | -2.010955359 | 31.54141016 | 1.9992 | 2.689 | 1536.703 | 1.945599151 | 11 | discharge | 24 | 2008 | B0006
3.581360942 | -2.010650587 | 31.59772677 | 1.9992 | 2.686 | 1555.25 | 1.945599151 | 11 | discharge | 24 | 2008 | B0006
3.578566982 | -2.009815432 | 31.64598948 | 1.9992 | 2.683 | 1573.797 | 1.945599151 | 11 | discharge | 24 | 2008 | B0006
3.575732493 | -2.00953825 | 31.68976429 | 1.9992 | 2.681 | 1592.484 | 1.945599151 | 11 | discharge | 24 | 2008 | B0006
3.572976416 | -2.01081125 | 31.736091 | 1.9992 | 2.678 | 1611.266 | 1.945599151 | 11 | discharge | 24 | 2008 | B0006
3.570239899 | -2.00947136 | 31.79830175 | 1.9992 | 2.675 | 1629.953 | 1.945599151 | 11 | discharge | 24 | 2008 | B0006
3.567072706 | -2.007920397 | 31.84298813 | 1.999 | 2.672 | 1648.547 | 1.945599151 | 11 | discharge | 24 | 2008 | B0006
3.564399267 | -2.009246712 | 31.89340605 | 1.9992 | 2.669 | 1667.234 | 1.945599151 | 11 | discharge | 24 | 2008 | B0006
3.561751016 | -2.012345825 | 31.93899123 | 1.999 | 2.667 | 1685.828 | 1.945599151 | 11 | discharge | 24 | 2008 | B0006
3.55908841 | -2.009906509 | 31.97391689 | 1.9992 | 2.664 | 1704.516 | 1.945599151 | 11 | discharge | 24 | 2008 | B0006
3.556354755 | -2.009670809 | 32.03308963 | 1.9992 | 2.662 | 1723.125 | 1.945599151 | 11 | discharge | 24 | 2008 | B0006
3.553782724 | -2.009310428 | 32.08834641 | 1.9992 | 2.659 | 1741.797 | 1.945599151 | 11 | discharge | 24 | 2008 | B0006
3.551281816 | -2.009820637 | 32.13082102 | 1.9992 | 2.656 | 1760.406 | 1.945599151 | 11 | discharge | 24 | 2008 | B0006
3.548631171 | -2.01047252 | 32.18361666 | 1.999 | 2.654 | 1779.109 | 1.945599151 | 11 | discharge | 24 | 2008 | B0006
3.546026078 | -2.010931897 | 32.23417469 | 1.999 | 2.652 | 1797.797 | 1.945599151 | 11 | discharge | 24 | 2008 | B0006
3.543724373 | -2.010359802 | 32.27891857 | 1.9992 | 2.649 | 1816.469 | 1.945599151 | 11 | discharge | 24 | 2008 | B0006
3.541274046 | -2.011972679 | 32.30982049 | 1.999 | 2.646 | 1835.109 | 1.945599151 | 11 | discharge | 24 | 2008 | B0006
3.538664131 | -2.00935984 | 32.37076566 | 1.9992 | 2.644 | 1853.906 | 1.945599151 | 11 | discharge | 24 | 2008 | B0006
3.536388224 | -2.011006346 | 32.41978128 | 1.999 | 2.642 | 1872.625 | 1.945599151 | 11 | discharge | 24 | 2008 | B0006
3.533848525 | -2.009469397 | 32.46843796 | 1.9992 | 2.639 | 1891.344 | 1.945599151 | 11 | discharge | 24 | 2008 | B0006
3.531790385 | -2.012815592 | 32.51305588 | 1.9992 | 2.637 | 1910.125 | 1.945599151 | 11 | discharge | 24 | 2008 | B0006
3.529526537 | -2.011259941 | 32.56261896 | 1.9992 | 2.635 | 1928.844 | 1.945599151 | 11 | discharge | 24 | 2008 | B0006
3.527165283 | -2.010113587 | 32.60029954 | 1.9992 | 2.632 | 1947.516 | 1.945599151 | 11 | discharge | 24 | 2008 | B0006
3.52520214 | -2.010621583 | 32.64679841 | 1.9992 | 2.63 | 1966.313 | 1.945599151 | 11 | discharge | 24 | 2008 | B0006
3.523015941 | -2.009474181 | 32.69819267 | 1.999 | 2.628 | 1984.953 | 1.945599151 | 11 | discharge | 24 | 2008 | B0006
3.521008285 | -2.010024438 | 32.74305294 | 1.9992 | 2.626 | 2003.688 | 1.945599151 | 11 | discharge | 24 | 2008 | B0006
3.518761693 | -2.010840804 | 32.78822182 | 1.9992 | 2.624 | 2022.406 | 1.945599151 | 11 | discharge | 24 | 2008 | B0006
3.516742298 | -2.010644474 | 32.83601608 | 1.9992 | 2.622 | 2041.266 | 1.945599151 | 11 | discharge | 24 | 2008 | B0006
3.514713323 | -2.012826886 | 32.87509182 | 1.9992 | 2.62 | 2060.156 | 1.945599151 | 11 | discharge | 24 | 2008 | B0006
3.512825566 | -2.008902168 | 32.92771551 | 1.999 | 2.618 | 2079.125 | 1.945599151 | 11 | discharge | 24 | 2008 | B0006
3.511051398 | -2.01008657 | 32.97758065 | 1.9992 | 2.616 | 2097.984 | 1.945599151 | 11 | discharge | 24 | 2008 | B0006
3.508913468 | -2.009531419 | 33.02477819 | 1.999 | 2.614 | 2116.766 | 1.945599151 | 11 | discharge | 24 | 2008 | B0006
3.507193946 | -2.009255268 | 33.07959077 | 1.9992 | 2.612 | 2135.641 | 1.945599151 | 11 | discharge | 24 | 2008 | B0006
3.505243599 | -2.010124091 | 33.11021671 | 1.9992 | 2.61 | 2154.453 | 1.945599151 | 11 | discharge | 24 | 2008 | B0006
3.503544731 | -2.008171382 | 33.15559251 | 1.9992 | 2.608 | 2173.344 | 1.945599151 | 11 | discharge | 24 | 2008 | B0006
3.501833262 | -2.01105077 | 33.20834701 | 1.9992 | 2.606 | 2192.281 | 1.945599151 | 11 | discharge | 24 | 2008 | B0006
3.500075005 | -2.011125901 | 33.25467383 | 1.9992 | 2.605 | 2211.109 | 1.945599151 | 11 | discharge | 24 | 2008 | B0006
3.498336863 | -2.010608482 | 33.29597175 | 1.9992 | 2.603 | 2230.109 | 1.945599151 | 11 | discharge | 24 | 2008 | B0006
3.496490979 | -2.008249663 | 33.33544058 | 1.9992 | 2.601 | 2249.063 | 1.945599151 | 11 | discharge | 24 | 2008 | B0006
3.494847778 | -2.011207583 | 33.39480541 | 1.9992 | 2.6 | 2267.922 | 1.945599151 | 11 | discharge | 24 | 2008 | B0006
3.493169972 | -2.009613568 | 33.44252401 | 1.999 | 2.598 | 2286.859 | 1.945599151 | 11 | discharge | 24 | 2008 | B0006
3.491308439 | -2.005881034 | 33.49222202 | 1.999 | 2.596 | 2305.844 | 1.945599151 | 11 | discharge | 24 | 2008 | B0006
3.48964587 | -2.009668486 | 33.52790152 | 1.9992 | 2.594 | 2324.891 | 1.945599151 | 11 | discharge | 24 | 2008 | B0006
3.487747908 | -2.013304665 | 33.57867705 | 1.9992 | 2.592 | 2343.875 | 1.945599151 | 11 | discharge | 24 | 2008 | B0006
3.48605712 | -2.012514445 | 33.62922405 | 1.9992 | 2.59 | 2362.859 | 1.945599151 | 11 | discharge | 24 | 2008 | B0006
3.484276538 | -2.009855542 | 33.67652755 | 1.999 | 2.589 | 2381.859 | 1.945599151 | 11 | discharge | 24 | 2008 | B0006
3.482496931 | -2.010763701 | 33.73322766 | 1.9992 | 2.587 | 2400.984 | 1.945599151 | 11 | discharge | 24 | 2008 | B0006
3.480704464 | -2.00815796 | 33.78584819 | 1.999 | 2.586 | 2419.938 | 1.945599151 | 11 | discharge | 24 | 2008 | B0006
3.478834492 | -2.009636154 | 33.84496034 | 1.9992 | 2.584 | 2438.984 | 1.945599151 | 11 | discharge | 24 | 2008 | B0006
3.477168599 | -2.008853968 | 33.88647512 | 1.999 | 2.582 | 2458.031 | 1.945599151 | 11 | discharge | 24 | 2008 | B0006
3.475291587 | -2.009553728 | 33.94154509 | 1.9992 | 2.58 | 2477 | 1.945599151 | 11 | discharge | 24 | 2008 | B0006
3.473561922 | -2.0102751 | 33.99430473 | 1.999 | 2.578 | 2496.297 | 1.945599151 | 11 | discharge | 24 | 2008 | B0006
3.471460137 | -2.011715981 | 34.05559159 | 1.9992 | 2.576 | 2515.438 | 1.945599151 | 11 | discharge | 24 | 2008 | B0006
3.469523512 | -2.013857033 | 34.1016787 | 1.9992 | 2.574 | 2534.5 | 1.945599151 | 11 | discharge | 24 | 2008 | B0006
3.467437378 | -2.009241976 | 34.16401659 | 1.999 | 2.572 | 2553.813 | 1.945599151 | 11 | discharge | 24 | 2008 | B0006
3.465531229 | -2.011201217 | 34.20724924 | 1.999 | 2.57 | 2572.891 | 1.945599151 | 11 | discharge | 24 | 2008 | B0006
3.463658952 | -2.013358876 | 34.2714844 | 1.9992 | 2.568 | 2592.094 | 1.945599151 | 11 | discharge | 24 | 2008 | B0006
3.461599118 | -2.01233752 | 34.33267258 | 1.9992 | 2.566 | 2611.266 | 1.945599151 | 11 | discharge | 24 | 2008 | B0006
3.45948803 | -2.013050143 | 34.38098457 | 1.9992 | 2.564 | 2630.406 | 1.945599151 | 11 | discharge | 24 | 2008 | B0006
3.457425367 | -2.01017966 | 34.42699791 | 1.9992 | 2.562 | 2649.484 | 1.945599151 | 11 | discharge | 24 | 2008 | B0006
3.455221736 | -2.009539301 | 34.51190473 | 1.9992 | 2.56 | 2668.641 | 1.945599151 | 11 | discharge | 24 | 2008 | B0006
3.45299037 | -2.009826017 | 34.55881129 | 1.9992 | 2.558 | 2687.891 | 1.945599151 | 11 | discharge | 24 | 2008 | B0006
3.450720398 | -2.010457598 | 34.62503629 | 1.9992 | 2.556 | 2707.094 | 1.945599151 | 11 | discharge | 24 | 2008 | B0006
3.448261345 | -2.008513031 | 34.69534007 | 1.9992 | 2.553 | 2726.375 | 1.945599151 | 11 | discharge | 24 | 2008 | B0006
3.446056085 | -2.010242787 | 34.75862492 | 1.9992 | 2.55 | 2745.734 | 1.945599151 | 11 | discharge | 24 | 2008 | B0006
3.443495867 | -2.011164215 | 34.81847743 | 1.9992 | 2.548 | 2764.875 | 1.945599151 | 11 | discharge | 24 | 2008 | B0006
3.44090147 | -2.012043778 | 34.87444858 | 1.9992 | 2.546 | 2784.328 | 1.945599151 | 11 | discharge | 24 | 2008 | B0006
3.438185947 | -2.008100735 | 34.94397289 | 1.9992 | 2.543 | 2803.609 | 1.945599151 | 11 | discharge | 24 | 2008 | B0006
3.43582884 | -2.012785345 | 35.01268748 | 1.9992 | 2.54 | 2822.906 | 1.945599151 | 11 | discharge | 24 | 2008 | B0006
3.432675031 | -2.010451673 | 35.0710606 | 1.9992 | 2.538 | 2842.188 | 1.945599151 | 11 | discharge | 24 | 2008 | B0006
3.430076482 | -2.011294947 | 35.14835462 | 1.9992 | 2.534 | 2861.484 | 1.945599151 | 11 | discharge | 24 | 2008 | B0006
3.427022314 | -2.012693924 | 35.20880683 | 1.9992 | 2.532 | 2880.953 | 1.945599151 | 11 | discharge | 24 | 2008 | B0006
3.424221071 | -2.014079047 | 35.28517135 | 1.9992 | 2.529 | 2900.266 | 1.945599151 | 11 | discharge | 24 | 2008 | B0006
3.420857833 | -2.011692514 | 35.36033771 | 1.9992 | 2.526 | 2919.672 | 1.945599151 | 11 | discharge | 24 | 2008 | B0006
3.417426919 | -2.010249096 | 35.43278093 | 1.999 | 2.522 | 2939.156 | 1.945599151 | 11 | discharge | 24 | 2008 | B0006
3.413915328 | -2.009992809 | 35.50944151 | 1.999 | 2.519 | 2958.609 | 1.945599151 | 11 | discharge | 24 | 2008 | B0006
3.410269743 | -2.010646605 | 35.58185128 | 1.9992 | 2.516 | 2977.922 | 1.945599151 | 11 | discharge | 24 | 2008 | B0006
3.406496071 | -2.010330882 | 35.65861182 | 1.9992 | 2.512 | 2997.344 | 1.945599151 | 11 | discharge | 24 | 2008 | B0006
3.402545788 | -2.012208322 | 35.72497497 | 1.9992 | 2.508 | 3016.75 | 1.945599151 | 11 | discharge | 24 | 2008 | B0006
3.398232535 | -2.01176236 | 35.80629719 | 1.999 | 2.503 | 3036.141 | 1.945599151 | 11 | discharge | 24 | 2008 | B0006
3.393852335 | -2.010249206 | 35.88564802 | 1.999 | 2.499 | 3055.719 | 1.945599151 | 11 | discharge | 24 | 2008 | B0006
3.38895832 | -2.009921355 | 35.97142664 | 1.999 | 2.494 | 3075.172 | 1.945599151 | 11 | discharge | 24 | 2008 | B0006
3.383932031 | -2.011220732 | 36.04236025 | 1.999 | 2.49 | 3094.563 | 1.945599151 | 11 | discharge | 24 | 2008 | B0006
3.3783813 | -2.010656916 | 36.11625124 | 1.9992 | 2.484 | 3114.063 | 1.945599151 | 11 | discharge | 24 | 2008 | B0006
3.372311326 | -2.012132027 | 36.20509781 | 1.9992 | 2.478 | 3133.484 | 1.945599151 | 11 | discharge | 24 | 2008 | B0006
3.365896036 | -2.008566583 | 36.27553307 | 1.9992 | 2.472 | 3153.016 | 1.945599151 | 11 | discharge | 24 | 2008 | B0006
3.358453034 | -2.011874023 | 36.37299209 | 1.999 | 2.465 | 3172.484 | 1.945599151 | 11 | discharge | 24 | 2008 | B0006
3.350404717 | -2.010410501 | 36.44511343 | 1.9992 | 2.457 | 3191.984 | 1.945599151 | 11 | discharge | 24 | 2008 | B0006
3.341327117 | -2.010291795 | 36.53549534 | 1.9992 | 2.448 | 3211.547 | 1.945599151 | 11 | discharge | 24 | 2008 | B0006
3.331024867 | -2.008899303 | 36.63181159 | 1.9992 | 2.438 | 3231.25 | 1.945599151 | 11 | discharge | 24 | 2008 | B0006
3.319383605 | -2.011654047 | 36.73191338 | 1.9992 | 2.427 | 3250.875 | 1.945599151 | 11 | discharge | 24 | 2008 | B0006
3.305912372 | -2.01303924 | 36.83939334 | 1.999 | 2.414 | 3270.609 | 1.945599151 | 11 | discharge | 24 | 2008 | B0006
3.290632686 | -2.011094429 | 36.93559755 | 1.9992 | 2.4 | 3290.234 | 1.945599151 | 11 | discharge | 24 | 2008 | B0006
3.272267348 | -2.008661755 | 37.04097505 | 1.999 | 2.382 | 3310.016 | 1.945599151 | 11 | discharge | 24 | 2008 | B0006
3.251112589 | -2.007417188 | 37.15585478 | 1.9992 | 2.362 | 3329.781 | 1.945599151 | 11 | discharge | 24 | 2008 | B0006
3.226118146 | -2.010470418 | 37.26575751 | 1.999 | 2.339 | 3349.5 | 1.945599151 | 11 | discharge | 24 | 2008 | B0006
3.197030306 | -2.009683546 | 37.38339752 | 1.9992 | 2.312 | 3369.375 | 1.945599151 | 11 | discharge | 24 | 2008 | B0006
3.16270194 | -2.010256628 | 37.51444538 | 1.9992 | 2.28 | 3389.234 | 1.945599151 | 11 | discharge | 24 | 2008 | B0006
3.121801069 | -2.009041322 | 37.64700649 | 1.999 | 2.241 | 3409.297 | 1.945599151 | 11 | discharge | 24 | 2008 | B0006
3.071826054 | -2.010863208 | 37.79356629 | 1.9992 | 2.195 | 3429.344 | 1.945599151 | 11 | discharge | 24 | 2008 | B0006
3.011699798 | -2.006496398 | 37.92637673 | 1.999 | 2.14 | 3449.422 | 1.945599151 | 11 | discharge | 24 | 2008 | B0006
2.934703773 | -2.012854567 | 38.08786519 | 1.9992 | 2.071 | 3469.563 | 1.945599151 | 11 | discharge | 24 | 2008 | B0006
2.824895955 | -2.008214408 | 38.23459747 | 1.9992 | 1.977 | 3489.828 | 1.945599151 | 11 | discharge | 24 | 2008 | B0006
2.65055668 | -2.009895956 | 38.41523391 | 1.9992 | 1.835 | 3510.078 | 1.945599151 | 11 | discharge | 24 | 2008 | B0006
2.340602361 | -2.008605764 | 38.65978862 | 1.9992 | 1.583 | 3530.25 | 1.945599151 | 11 | discharge | 24 | 2008 | B0006
3.975125277 | -2.01073778 | 24.74435413 | 1.999 | 3.08 | 35.735 | 1.934750504 | 12 | discharge | 24 | 2008 | B0006
3.954776282 | -2.009215759 | 24.88949357 | 1.999 | 3.056 | 53.922 | 1.934750504 | 12 | discharge | 24 | 2008 | B0006
3.939954806 | -2.011115682 | 25.05582843 | 1.999 | 3.032 | 72.125 | 1.934750504 | 12 | discharge | 24 | 2008 | B0006
3.927264815 | -2.008604701 | 25.2110375 | 1.999 | 3.02 | 90.313 | 1.934750504 | 12 | discharge | 24 | 2008 | B0006
3.916805826 | -2.009500213 | 25.38176706 | 1.999 | 3.012 | 108.469 | 1.934750504 | 12 | discharge | 24 | 2008 | B0006
3.907315919 | -2.01026805 | 25.53608565 | 1.999 | 3.004 | 126.688 | 1.934750504 | 12 | discharge | 24 | 2008 | B0006
3.898847782 | -2.008136351 | 25.70630123 | 1.999 | 2.997 | 144.844 | 1.934750504 | 12 | discharge | 24 | 2008 | B0006
3.89116447 | -2.011227754 | 25.86798864 | 1.999 | 2.989 | 162.953 | 1.934750504 | 12 | discharge | 24 | 2008 | B0006
3.883696182 | -2.01040574 | 26.0209351 | 1.999 | 2.983 | 181.25 | 1.934750504 | 12 | discharge | 24 | 2008 | B0006
3.876729209 | -2.008695658 | 26.19632311 | 1.999 | 2.977 | 199.578 | 1.934750504 | 12 | discharge | 24 | 2008 | B0006
3.870072352 | -2.010835623 | 26.36502148 | 1.999 | 2.971 | 217.75 | 1.934750504 | 12 | discharge | 24 | 2008 | B0006
3.864184792 | -2.009572671 | 26.52335448 | 1.999 | 2.964 | 235.922 | 1.934750504 | 12 | discharge | 24 | 2008 | B0006
3.858074943 | -2.012680154 | 26.67247052 | 1.999 | 2.959 | 254 | 1.934750504 | 12 | discharge | 24 | 2008 | B0006
3.8524204 | -2.010532308 | 26.80754858 | 1.999 | 2.954 | 272.125 | 1.934750504 | 12 | discharge | 24 | 2008 | B0006
3.846784201 | -2.010652718 | 26.95621555 | 1.999 | 2.949 | 290.313 | 1.934750504 | 12 | discharge | 24 | 2008 | B0006
3.841563662 | -2.011070899 | 27.10815179 | 1.999 | 2.943 | 308.532 | 1.934750504 | 12 | discharge | 24 | 2008 | B0006
3.836278878 | -2.01051381 | 27.24973157 | 1.999 | 2.938 | 326.657 | 1.934750504 | 12 | discharge | 24 | 2008 | B0006
3.831200262 | -2.008981977 | 27.39743042 | 1.999 | 2.934 | 344.766 | 1.934750504 | 12 | discharge | 24 | 2008 | B0006
3.82646997 | -2.011731942 | 27.53928623 | 1.999 | 2.929 | 362.953 | 1.934750504 | 12 | discharge | 24 | 2008 | B0006
3.82167417 | -2.009525274 | 27.67625562 | 1.999 | 2.925 | 381.078 | 1.934750504 | 12 | discharge | 24 | 2008 | B0006
3.817032775 | -2.011103321 | 27.8189451 | 1.999 | 2.92 | 399.203 | 1.934750504 | 12 | discharge | 24 | 2008 | B0006
3.81254078 | -2.007140051 | 27.95262883 | 1.999 | 2.915 | 417.438 | 1.934750504 | 12 | discharge | 24 | 2008 | B0006
3.807823602 | -2.012290164 | 28.08568428 | 1.999 | 2.911 | 435.61 | 1.934750504 | 12 | discharge | 24 | 2008 | B0006
3.803199524 | -2.012523473 | 28.22129811 | 1.999 | 2.907 | 453.86 | 1.934750504 | 12 | discharge | 24 | 2008 | B0006
3.798562796 | -2.009905319 | 28.34446743 | 1.999 | 2.903 | 472.188 | 1.934750504 | 12 | discharge | 24 | 2008 | B0006
3.79385657 | -2.008819329 | 28.47975553 | 1.999 | 2.898 | 490.36 | 1.934750504 | 12 | discharge | 24 | 2008 | B0006
3.789113248 | -2.010970234 | 28.59839319 | 1.999 | 2.893 | 508.578 | 1.934750504 | 12 | discharge | 24 | 2008 | B0006
3.784429749 | -2.012952302 | 28.72211091 | 1.999 | 2.889 | 526.797 | 1.934750504 | 12 | discharge | 24 | 2008 | B0006
3.779774323 | -2.010233085 | 28.83989525 | 1.999 | 2.884 | 544.907 | 1.934750504 | 12 | discharge | 24 | 2008 | B0006
3.775265251 | -2.01016486 | 28.94077639 | 1.999 | 2.879 | 563.11 | 1.934750504 | 12 | discharge | 24 | 2008 | B0006
3.770612538 | -2.008860284 | 29.06399497 | 1.999 | 2.875 | 581.375 | 1.934750504 | 12 | discharge | 24 | 2008 | B0006
3.766505695 | -2.009608407 | 29.14418855 | 1.999 | 2.871 | 599.688 | 1.934750504 | 12 | discharge | 24 | 2008 | B0006
3.761754765 | -2.010000777 | 29.2426663 | 1.999 | 2.866 | 618.047 | 1.934750504 | 12 | discharge | 24 | 2008 | B0006
3.757341104 | -2.011119552 | 29.32770168 | 1.999 | 2.862 | 636.282 | 1.934750504 | 12 | discharge | 24 | 2008 | B0006
3.752894072 | -2.010749441 | 29.40450939 | 1.999 | 2.857 | 654.563 | 1.934750504 | 12 | discharge | 24 | 2008 | B0006
3.748643537 | -2.008773356 | 29.46528564 | 1.999 | 2.853 | 672.86 | 1.934750504 | 12 | discharge | 24 | 2008 | B0006
3.744518927 | -2.01026028 | 29.51551562 | 1.999 | 2.849 | 691.172 | 1.934750504 | 12 | discharge | 24 | 2008 | B0006
3.74025587 | -2.009646108 | 29.57508985 | 1.999 | 2.845 | 709.391 | 1.934750504 | 12 | discharge | 24 | 2008 | B0006
3.73614092 | -2.009819832 | 29.62477001 | 1.999 | 2.841 | 727.563 | 1.934750504 | 12 | discharge | 24 | 2008 | B0006
3.732042955 | -2.010621269 | 29.66498997 | 1.999 | 2.837 | 745.907 | 1.934750504 | 12 | discharge | 24 | 2008 | B0006
3.728167248 | -2.012010187 | 29.69935267 | 1.999 | 2.833 | 764.172 | 1.934750504 | 12 | discharge | 24 | 2008 | B0006
3.724024544 | -2.010619189 | 29.72655083 | 1.999 | 2.829 | 782.469 | 1.934750504 | 12 | discharge | 24 | 2008 | B0006
3.720106002 | -2.009239363 | 29.76556637 | 1.999 | 2.825 | 800.688 | 1.934750504 | 12 | discharge | 24 | 2008 | B0006
3.716459819 | -2.010290206 | 29.79839138 | 1.999 | 2.821 | 819 | 1.934750504 | 12 | discharge | 24 | 2008 | B0006
3.712446367 | -2.009435002 | 29.83522469 | 1.999 | 2.817 | 837.375 | 1.934750504 | 12 | discharge | 24 | 2008 | B0006
3.708539483 | -2.011772456 | 29.86933245 | 1.999 | 2.813 | 855.578 | 1.934750504 | 12 | discharge | 24 | 2008 | B0006
3.704647237 | -2.012955465 | 29.91220852 | 1.999 | 2.81 | 873.766 | 1.934750504 | 12 | discharge | 24 | 2008 | B0006
3.70095977 | -2.010560413 | 29.9551541 | 1.999 | 2.806 | 892.125 | 1.934750504 | 12 | discharge | 24 | 2008 | B0006
3.696966212 | -2.009364642 | 29.99167793 | 1.999 | 2.802 | 910.5 | 1.934750504 | 12 | discharge | 24 | 2008 | B0006
3.693519452 | -2.010414308 | 30.03961509 | 1.999 | 2.798 | 928.797 | 1.934750504 | 12 | discharge | 24 | 2008 | B0006
3.689611535 | -2.012264396 | 30.08744884 | 1.999 | 2.795 | 947.094 | 1.934750504 | 12 | discharge | 24 | 2008 | B0006
3.685939958 | -2.011455381 | 30.12179385 | 1.999 | 2.791 | 965.297 | 1.934750504 | 12 | discharge | 24 | 2008 | B0006
3.682395089 | -2.011607152 | 30.16182831 | 1.999 | 2.787 | 983.594 | 1.934750504 | 12 | discharge | 24 | 2008 | B0006
3.678648937 | -2.013102096 | 30.20980549 | 1.999 | 2.784 | 1001.86 | 1.934750504 | 12 | discharge | 24 | 2008 | B0006
3.675069534 | -2.010251236 | 30.27530339 | 1.999 | 2.78 | 1020.188 | 1.934750504 | 12 | discharge | 24 | 2008 | B0006
3.671330078 | -2.010473393 | 30.32492503 | 1.999 | 2.776 | 1038.703 | 1.934750504 | 12 | discharge | 24 | 2008 | B0006
3.667391632 | -2.008337236 | 30.37918262 | 1.999 | 2.773 | 1057.047 | 1.934750504 | 12 | discharge | 24 | 2008 | B0006
3.663793465 | -2.007601 | 30.43280319 | 1.999 | 2.769 | 1075.438 | 1.934750504 | 12 | discharge | 24 | 2008 | B0006
3.660425413 | -2.011759625 | 30.49230767 | 1.999 | 2.766 | 1093.719 | 1.934750504 | 12 | discharge | 24 | 2008 | B0006
3.656921346 | -2.010642615 | 30.5541674 | 1.999 | 2.762 | 1112 | 1.934750504 | 12 | discharge | 24 | 2008 | B0006
3.653507994 | -2.011917253 | 30.60811419 | 1.999 | 2.759 | 1130.36 | 1.934750504 | 12 | discharge | 24 | 2008 | B0006
3.650124948 | -2.011255847 | 30.67013413 | 1.999 | 2.755 | 1148.688 | 1.934750504 | 12 | discharge | 24 | 2008 | B0006
3.646405188 | -2.009465889 | 30.73331253 | 1.999 | 2.751 | 1167.11 | 1.934750504 | 12 | discharge | 24 | 2008 | B0006
3.643042816 | -2.00980624 | 30.77896274 | 1.999 | 2.748 | 1185.516 | 1.934750504 | 12 | discharge | 24 | 2008 | B0006
3.639645949 | -2.008417954 | 30.82960829 | 1.999 | 2.745 | 1203.844 | 1.934750504 | 12 | discharge | 24 | 2008 | B0006
3.636091387 | -2.011387074 | 30.89250458 | 1.999 | 2.741 | 1222.25 | 1.934750504 | 12 | discharge | 24 | 2008 | B0006
3.632909935 | -2.009365959 | 30.95108255 | 1.999 | 2.738 | 1240.594 | 1.934750504 | 12 | discharge | 24 | 2008 | B0006
3.629617009 | -2.008087777 | 31.01427801 | 1.999 | 2.735 | 1258.953 | 1.934750504 | 12 | discharge | 24 | 2008 | B0006
3.62608002 | -2.008931372 | 31.06492081 | 1.999 | 2.731 | 1277.422 | 1.934750504 | 12 | discharge | 24 | 2008 | B0006
3.622868656 | -2.007776171 | 31.12443426 | 1.999 | 2.728 | 1295.922 | 1.934750504 | 12 | discharge | 24 | 2008 | B0006
3.619685447 | -2.011650355 | 31.17040682 | 1.999 | 2.725 | 1314.438 | 1.934750504 | 12 | discharge | 24 | 2008 | B0006
3.616376326 | -2.009830966 | 31.22551882 | 1.999 | 2.721 | 1332.844 | 1.934750504 | 12 | discharge | 24 | 2008 | B0006
3.613330249 | -2.011195957 | 31.28879359 | 1.999 | 2.718 | 1351.344 | 1.934750504 | 12 | discharge | 24 | 2008 | B0006
3.609809879 | -2.00868618 | 31.3502838 | 1.999 | 2.715 | 1369.813 | 1.934750504 | 12 | discharge | 24 | 2008 | B0006
3.606630981 | -2.010530267 | 31.3968278 | 1.9992 | 2.712 | 1388.266 | 1.934750504 | 12 | discharge | 24 | 2008 | B0006
3.603505432 | -2.01011853 | 31.45903489 | 1.999 | 2.709 | 1406.688 | 1.934750504 | 12 | discharge | 24 | 2008 | B0006
3.600533568 | -2.011916412 | 31.51175877 | 1.999 | 2.705 | 1425.188 | 1.934750504 | 12 | discharge | 24 | 2008 | B0006
3.597211078 | -2.009065195 | 31.56665494 | 1.9992 | 2.703 | 1443.782 | 1.934750504 | 12 | discharge | 24 | 2008 | B0006
3.594451371 | -2.011131157 | 31.61593326 | 1.9992 | 2.699 | 1462.313 | 1.934750504 | 12 | discharge | 24 | 2008 | B0006
3.591169701 | -2.01087883 | 31.6680945 | 1.999 | 2.696 | 1480.86 | 1.934750504 | 12 | discharge | 24 | 2008 | B0006
3.588118045 | -2.007591854 | 31.73160442 | 1.999 | 2.693 | 1499.438 | 1.934750504 | 12 | discharge | 24 | 2008 | B0006
3.585354956 | -2.00919302 | 31.7883549 | 1.999 | 2.69 | 1518 | 1.934750504 | 12 | discharge | 24 | 2008 | B0006
3.582325484 | -2.010998152 | 31.83384021 | 1.999 | 2.687 | 1536.547 | 1.934750504 | 12 | discharge | 24 | 2008 | B0006
3.579171665 | -2.010234168 | 31.8872978 | 1.9992 | 2.685 | 1555.11 | 1.934750504 | 12 | discharge | 24 | 2008 | B0006
3.576454259 | -2.010184978 | 31.93769364 | 1.999 | 2.681 | 1573.688 | 1.934750504 | 12 | discharge | 24 | 2008 | B0006
3.573619691 | -2.008830778 | 31.98078241 | 1.9992 | 2.679 | 1592.328 | 1.934750504 | 12 | discharge | 24 | 2008 | B0006
3.570721196 | -2.008363713 | 32.04081638 | 1.999 | 2.676 | 1610.922 | 1.934750504 | 12 | discharge | 24 | 2008 | B0006
3.568059116 | -2.008223303 | 32.10563244 | 1.999 | 2.673 | 1629.469 | 1.934750504 | 12 | discharge | 24 | 2008 | B0006
3.565164835 | -2.011756232 | 32.14986004 | 1.999 | 2.67 | 1648.219 | 1.934750504 | 12 | discharge | 24 | 2008 | B0006
3.562580889 | -2.011492504 | 32.20444284 | 1.999 | 2.667 | 1666.891 | 1.934750504 | 12 | discharge | 24 | 2008 | B0006
3.559711067 | -2.010821783 | 32.2512396 | 1.999 | 2.665 | 1685.407 | 1.934750504 | 12 | discharge | 24 | 2008 | B0006
3.557125608 | -2.010918285 | 32.29797165 | 1.999 | 2.662 | 1704.094 | 1.934750504 | 12 | discharge | 24 | 2008 | B0006
3.55433283 | -2.009687929 | 32.35579422 | 1.999 | 2.66 | 1722.813 | 1.934750504 | 12 | discharge | 24 | 2008 | B0006
3.551665607 | -2.010753934 | 32.40326296 | 1.999 | 2.657 | 1741.532 | 1.934750504 | 12 | discharge | 24 | 2008 | B0006
3.549146543 | -2.007834498 | 32.45306847 | 1.999 | 2.654 | 1760.141 | 1.934750504 | 12 | discharge | 24 | 2008 | B0006
3.546756109 | -2.012849388 | 32.50498414 | 1.999 | 2.652 | 1778.86 | 1.934750504 | 12 | discharge | 24 | 2008 | B0006
3.544294987 | -2.010256794 | 32.55429187 | 1.999 | 2.649 | 1797.485 | 1.934750504 | 12 | discharge | 24 | 2008 | B0006
3.541703796 | -2.01263865 | 32.60094035 | 1.999 | 2.647 | 1816.125 | 1.934750504 | 12 | discharge | 24 | 2008 | B0006
3.539250879 | -2.012920184 | 32.63665389 | 1.999 | 2.644 | 1834.766 | 1.934750504 | 12 | discharge | 24 | 2008 | B0006
3.53685717 | -2.010687277 | 32.6874517 | 1.999 | 2.642 | 1853.469 | 1.934750504 | 12 | discharge | 24 | 2008 | B0006
3.534718169 | -2.010969782 | 32.73629239 | 1.999 | 2.64 | 1872.172 | 1.934750504 | 12 | discharge | 24 | 2008 | B0006
3.532216439 | -2.012349558 | 32.78137803 | 1.9992 | 2.637 | 1890.922 | 1.934750504 | 12 | discharge | 24 | 2008 | B0006
3.529744755 | -2.009375223 | 32.83828735 | 1.9992 | 2.634 | 1909.782 | 1.934750504 | 12 | discharge | 24 | 2008 | B0006
3.52758997 | -2.008806837 | 32.88576716 | 1.999 | 2.632 | 1928.563 | 1.934750504 | 12 | discharge | 24 | 2008 | B0006
3.525202432 | -2.01160557 | 32.92483862 | 1.9992 | 2.63 | 1947.485 | 1.934750504 | 12 | discharge | 24 | 2008 | B0006
3.523076674 | -2.010722971 | 32.98729907 | 1.999 | 2.628 | 1966.203 | 1.934750504 | 12 | discharge | 24 | 2008 | B0006
3.521128545 | -2.009675867 | 33.02087896 | 1.9992 | 2.626 | 1985.094 | 1.934750504 | 12 | discharge | 24 | 2008 | B0006
3.518827612 | -2.007704554 | 33.07611124 | 1.9992 | 2.624 | 2003.813 | 1.934750504 | 12 | discharge | 24 | 2008 | B0006
3.516934208 | -2.00919092 | 33.12642875 | 1.999 | 2.622 | 2022.594 | 1.934750504 | 12 | discharge | 24 | 2008 | B0006
3.514864524 | -2.009042966 | 33.16755414 | 1.999 | 2.62 | 2041.438 | 1.934750504 | 12 | discharge | 24 | 2008 | B0006
3.512898422 | -2.00928813 | 33.20657926 | 1.999 | 2.618 | 2060.235 | 1.934750504 | 12 | discharge | 24 | 2008 | B0006
3.510903857 | -2.011458479 | 33.25529346 | 1.999 | 2.616 | 2079.188 | 1.934750504 | 12 | discharge | 24 | 2008 | B0006
3.509215634 | -2.01243557 | 33.30868896 | 1.999 | 2.614 | 2098.078 | 1.934750504 | 12 | discharge | 24 | 2008 | B0006
3.507124112 | -2.008591652 | 33.34630085 | 1.9992 | 2.612 | 2116.86 | 1.934750504 | 12 | discharge | 24 | 2008 | B0006
3.505226058 | -2.01010305 | 33.39406826 | 1.999 | 2.61 | 2135.688 | 1.934750504 | 12 | discharge | 24 | 2008 | B0006
3.503327536 | -2.009752376 | 33.43771623 | 1.999 | 2.608 | 2154.657 | 1.934750504 | 12 | discharge | 24 | 2008 | B0006
3.501589976 | -2.009731152 | 33.49067253 | 1.999 | 2.606 | 2173.516 | 1.934750504 | 12 | discharge | 24 | 2008 | B0006
3.499778933 | -2.009393008 | 33.53686996 | 1.999 | 2.604 | 2192.5 | 1.934750504 | 12 | discharge | 24 | 2008 | B0006
3.497907008 | -2.009880706 | 33.57312635 | 1.9992 | 2.602 | 2211.438 | 1.934750504 | 12 | discharge | 24 | 2008 | B0006
3.496128748 | -2.008424918 | 33.62267012 | 1.999 | 2.601 | 2230.407 | 1.934750504 | 12 | discharge | 24 | 2008 | B0006
3.494413896 | -2.012668035 | 33.65891796 | 1.9992 | 2.599 | 2249.282 | 1.934750504 | 12 | discharge | 24 | 2008 | B0006
3.492457654 | -2.00878127 | 33.71370453 | 1.999 | 2.597 | 2268.235 | 1.934750504 | 12 | discharge | 24 | 2008 | B0006
3.49074982 | -2.011032106 | 33.76600303 | 1.999 | 2.595 | 2287.141 | 1.934750504 | 12 | discharge | 24 | 2008 | B0006
3.489265746 | -2.010312889 | 33.81333833 | 1.9992 | 2.594 | 2306.063 | 1.934750504 | 12 | discharge | 24 | 2008 | B0006
3.487316656 | -2.012585066 | 33.86914836 | 1.999 | 2.592 | 2325.016 | 1.934750504 | 12 | discharge | 24 | 2008 | B0006
3.485427636 | -2.009247269 | 33.92112719 | 1.9992 | 2.59 | 2344.094 | 1.934750504 | 12 | discharge | 24 | 2008 | B0006
3.483788067 | -2.008952096 | 33.96381174 | 1.999 | 2.588 | 2363.188 | 1.934750504 | 12 | discharge | 24 | 2008 | B0006
3.482107174 | -2.011680103 | 34.02078857 | 1.999 | 2.586 | 2382.219 | 1.934750504 | 12 | discharge | 24 | 2008 | B0006
3.480186976 | -2.012134155 | 34.06029198 | 1.9992 | 2.584 | 2401.203 | 1.934750504 | 12 | discharge | 24 | 2008 | B0006
3.478340052 | -2.010119745 | 34.10520573 | 1.999 | 2.582 | 2420.313 | 1.934750504 | 12 | discharge | 24 | 2008 | B0006
3.476188911 | -2.009705448 | 34.17007859 | 1.999 | 2.581 | 2439.344 | 1.934750504 | 12 | discharge | 24 | 2008 | B0006
3.474611595 | -2.01177344 | 34.22072159 | 1.999 | 2.579 | 2458.391 | 1.934750504 | 12 | discharge | 24 | 2008 | B0006
3.472389771 | -2.012754809 | 34.26806933 | 1.999 | 2.577 | 2477.407 | 1.934750504 | 12 | discharge | 24 | 2008 | B0006
3.470490787 | -2.010195469 | 34.32762327 | 1.999 | 2.575 | 2496.578 | 1.934750504 | 12 | discharge | 24 | 2008 | B0006
3.468616767 | -2.00991537 | 34.38771743 | 1.9992 | 2.574 | 2515.641 | 1.934750504 | 12 | discharge | 24 | 2008 | B0006
3.466760262 | -2.012448672 | 34.44409857 | 1.9992 | 2.572 | 2534.719 | 1.934750504 | 12 | discharge | 24 | 2008 | B0006
3.464573171 | -2.00885241 | 34.4966571 | 1.9992 | 2.57 | 2553.797 | 1.934750504 | 12 | discharge | 24 | 2008 | B0006
3.462967078 | -2.011801792 | 34.55288554 | 1.999 | 2.568 | 2572.953 | 1.934750504 | 12 | discharge | 24 | 2008 | B0006
3.460621211 | -2.010347359 | 34.6021306 | 1.999 | 2.565 | 2592.125 | 1.934750504 | 12 | discharge | 24 | 2008 | B0006
3.458340531 | -2.011945594 | 34.66392229 | 1.999 | 2.563 | 2611.36 | 1.934750504 | 12 | discharge | 24 | 2008 | B0006
3.456048819 | -2.009921024 | 34.72387652 | 1.999 | 2.56 | 2630.485 | 1.934750504 | 12 | discharge | 24 | 2008 | B0006
3.454036643 | -2.010263141 | 34.78473266 | 1.9992 | 2.558 | 2649.75 | 1.934750504 | 12 | discharge | 24 | 2008 | B0006
3.451648698 | -2.007442297 | 34.84357986 | 1.999 | 2.556 | 2668.86 | 1.934750504 | 12 | discharge | 24 | 2008 | B0006
3.449241045 | -2.010707875 | 34.90231234 | 1.999 | 2.554 | 2688.016 | 1.934750504 | 12 | discharge | 24 | 2008 | B0006
3.446739693 | -2.013469785 | 34.96990253 | 1.999 | 2.552 | 2707.297 | 1.934750504 | 12 | discharge | 24 | 2008 | B0006
3.444563046 | -2.010945077 | 35.0243015 | 1.999 | 2.549 | 2726.594 | 1.934750504 | 12 | discharge | 24 | 2008 | B0006
3.442003684 | -2.008724343 | 35.0956632 | 1.999 | 2.547 | 2745.782 | 1.934750504 | 12 | discharge | 24 | 2008 | B0006
3.439492935 | -2.011723873 | 35.15616717 | 1.9992 | 2.544 | 2765.032 | 1.934750504 | 12 | discharge | 24 | 2008 | B0006
3.436866371 | -2.008456193 | 35.22819737 | 1.9992 | 2.542 | 2784.344 | 1.934750504 | 12 | discharge | 24 | 2008 | B0006
3.43428357 | -2.008187746 | 35.29378306 | 1.999 | 2.539 | 2803.563 | 1.934750504 | 12 | discharge | 24 | 2008 | B0006
3.431172319 | -2.010422542 | 35.36438404 | 1.999 | 2.536 | 2822.875 | 1.934750504 | 12 | discharge | 24 | 2008 | B0006
3.42839424 | -2.010368726 | 35.43959924 | 1.9992 | 2.534 | 2842.203 | 1.934750504 | 12 | discharge | 24 | 2008 | B0006
3.425370668 | -2.010412694 | 35.50700974 | 1.9992 | 2.53 | 2861.563 | 1.934750504 | 12 | discharge | 24 | 2008 | B0006
3.422083047 | -2.010142687 | 35.57511877 | 1.999 | 2.527 | 2881.032 | 1.934750504 | 12 | discharge | 24 | 2008 | B0006
3.418690178 | -2.009642033 | 35.65840827 | 1.999 | 2.524 | 2900.422 | 1.934750504 | 12 | discharge | 24 | 2008 | B0006
3.415485045 | -2.008444548 | 35.72915625 | 1.999 | 2.52 | 2919.797 | 1.934750504 | 12 | discharge | 24 | 2008 | B0006
3.411643376 | -2.01107037 | 35.79642846 | 1.999 | 2.517 | 2939.25 | 1.934750504 | 12 | discharge | 24 | 2008 | B0006
3.40804152 | -2.005940111 | 35.87389806 | 1.999 | 2.513 | 2958.735 | 1.934750504 | 12 | discharge | 24 | 2008 | B0006
3.404216771 | -2.009813588 | 35.94374327 | 1.9992 | 2.51 | 2978.032 | 1.934750504 | 12 | discharge | 24 | 2008 | B0006
3.399723044 | -2.008664811 | 36.02946218 | 1.999 | 2.505 | 2997.438 | 1.934750504 | 12 | discharge | 24 | 2008 | B0006
3.395500451 | -2.009953323 | 36.1006152 | 1.999 | 2.501 | 3016.766 | 1.934750504 | 12 | discharge | 24 | 2008 | B0006
3.391103174 | -2.009732304 | 36.18643203 | 1.999 | 2.496 | 3036.25 | 1.934750504 | 12 | discharge | 24 | 2008 | B0006
3.385698989 | -2.010648383 | 36.25762098 | 1.999 | 2.491 | 3055.75 | 1.934750504 | 12 | discharge | 24 | 2008 | B0006
3.38033103 | -2.011034588 | 36.34462108 | 1.999 | 2.486 | 3075.344 | 1.934750504 | 12 | discharge | 24 | 2008 | B0006
3.374271196 | -2.011464688 | 36.43035519 | 1.999 | 2.48 | 3094.86 | 1.934750504 | 12 | discharge | 24 | 2008 | B0006
3.367946186 | -2.009561716 | 36.50597682 | 1.999 | 2.474 | 3114.313 | 1.934750504 | 12 | discharge | 24 | 2008 | B0006
3.360568031 | -2.012306177 | 36.59705847 | 1.999 | 2.467 | 3133.875 | 1.934750504 | 12 | discharge | 24 | 2008 | B0006
3.352629499 | -2.008948595 | 36.68615864 | 1.999 | 2.46 | 3153.438 | 1.934750504 | 12 | discharge | 24 | 2008 | B0006
3.34405087 | -2.01095309 | 36.77022363 | 1.9992 | 2.451 | 3172.969 | 1.934750504 | 12 | discharge | 24 | 2008 | B0006
3.334172729 | -2.011974096 | 36.85830011 | 1.999 | 2.442 | 3192.485 | 1.934750504 | 12 | discharge | 24 | 2008 | B0006
3.32278444 | -2.012317151 | 36.93738603 | 1.999 | 2.431 | 3212.094 | 1.934750504 | 12 | discharge | 24 | 2008 | B0006
3.309759113 | -2.010164716 | 37.05637493 | 1.999 | 2.418 | 3231.688 | 1.934750504 | 12 | discharge | 24 | 2008 | B0006
3.29479636 | -2.010692391 | 37.15466395 | 1.999 | 2.404 | 3251.313 | 1.934750504 | 12 | discharge | 24 | 2008 | B0006
3.277280419 | -2.012029097 | 37.26985763 | 1.999 | 2.388 | 3271.016 | 1.934750504 | 12 | discharge | 24 | 2008 | B0006
3.256880327 | -2.010982473 | 37.38549355 | 1.999 | 2.368 | 3290.844 | 1.934750504 | 12 | discharge | 24 | 2008 | B0006
3.232939718 | -2.010293994 | 37.50625253 | 1.999 | 2.346 | 3310.657 | 1.934750504 | 12 | discharge | 24 | 2008 | B0006
3.205134684 | -2.007955433 | 37.60495876 | 1.9992 | 2.319 | 3330.485 | 1.934750504 | 12 | discharge | 24 | 2008 | B0006
3.171935822 | -2.008183984 | 37.73808116 | 1.999 | 2.289 | 3350.407 | 1.934750504 | 12 | discharge | 24 | 2008 | B0006
3.132995624 | -2.010216797 | 37.880266 | 1.999 | 2.252 | 3370.328 | 1.934750504 | 12 | discharge | 24 | 2008 | B0006
3.086164379 | -2.010307737 | 38.02427634 | 1.999 | 2.209 | 3390.282 | 1.934750504 | 12 | discharge | 24 | 2008 | B0006
3.028975619 | -2.009306848 | 38.15730936 | 1.999 | 2.156 | 3410.266 | 1.934750504 | 12 | discharge | 24 | 2008 | B0006
2.957051404 | -2.010699316 | 38.31648651 | 1.999 | 2.091 | 3430.375 | 1.934750504 | 12 | discharge | 24 | 2008 | B0006
2.857089598 | -2.009788938 | 38.45905982 | 1.999 | 2.005 | 3450.594 | 1.934750504 | 12 | discharge | 24 | 2008 | B0006
2.702092983 | -2.008538208 | 38.62653476 | 1.999 | 1.877 | 3470.86 | 1.934750504 | 12 | discharge | 24 | 2008 | B0006
2.426302137 | -2.008093199 | 38.84979196 | 1.999 | 1.659 | 3491.016 | 1.934750504 | 12 | discharge | 24 | 2008 | B0006
3.973960285 | -2.011082969 | 24.88877612 | 1.999 | 3.079 | 35.656 | 1.923279954 | 13 | discharge | 24 | 2008 | B0006
3.953962524 | -2.01121792 | 25.01877573 | 1.999 | 3.055 | 53.844 | 1.923279954 | 13 | discharge | 24 | 2008 | B0006
3.93880212 | -2.011138167 | 25.16593219 | 1.999 | 3.03 | 71.938 | 1.923279954 | 13 | discharge | 24 | 2008 | B0006
3.926751571 | -2.009867509 | 25.33251907 | 1.999 | 3.018 | 90.094 | 1.923279954 | 13 | discharge | 24 | 2008 | B0006
3.916115792 | -2.01117707 | 25.49699929 | 1.999 | 3.008 | 108.281 | 1.923279954 | 13 | discharge | 24 | 2008 | B0006
3.906710843 | -2.011379115 | 25.65308798 | 1.999 | 3.001 | 126.406 | 1.923279954 | 13 | discharge | 24 | 2008 | B0006
3.898162056 | -2.012257694 | 25.8174041 | 1.999 | 2.995 | 144.5 | 1.923279954 | 13 | discharge | 24 | 2008 | B0006
3.890396134 | -2.008986693 | 25.97932204 | 1.999 | 2.989 | 162.609 | 1.923279954 | 13 | discharge | 24 | 2008 | B0006
3.882933167 | -2.011655811 | 26.13455475 | 1.999 | 2.981 | 180.828 | 1.923279954 | 13 | discharge | 24 | 2008 | B0006
3.876553763 | -2.007678262 | 26.29666398 | 1.999 | 2.975 | 198.969 | 1.923279954 | 13 | discharge | 24 | 2008 | B0006
3.869938235 | -2.010685644 | 26.45141727 | 1.999 | 2.97 | 217.156 | 1.923279954 | 13 | discharge | 24 | 2008 | B0006
3.863653612 | -2.011430403 | 26.6062167 | 1.999 | 2.965 | 235.344 | 1.923279954 | 13 | discharge | 24 | 2008 | B0006
3.857721314 | -2.010712601 | 26.75750565 | 1.999 | 2.959 | 253.516 | 1.923279954 | 13 | discharge | 24 | 2008 | B0006
3.851875836 | -2.00969712 | 26.91384334 | 1.999 | 2.954 | 271.688 | 1.923279954 | 13 | discharge | 24 | 2008 | B0006
3.84634998 | -2.008103171 | 27.05933045 | 1.999 | 2.949 | 289.906 | 1.923279954 | 13 | discharge | 24 | 2008 | B0006
3.840956158 | -2.009949133 | 27.19006573 | 1.999 | 2.943 | 308.094 | 1.923279954 | 13 | discharge | 24 | 2008 | B0006
3.835731146 | -2.011450016 | 27.33835912 | 1.999 | 2.939 | 326.25 | 1.923279954 | 13 | discharge | 24 | 2008 | B0006
3.830909671 | -2.009829194 | 27.47756395 | 1.999 | 2.934 | 344.484 | 1.923279954 | 13 | discharge | 24 | 2008 | B0006
3.826072864 | -2.008316547 | 27.61839236 | 1.9988 | 2.929 | 362.672 | 1.923279954 | 13 | discharge | 24 | 2008 | B0006
3.82131171 | -2.010624064 | 27.75484815 | 1.999 | 2.925 | 380.891 | 1.923279954 | 13 | discharge | 24 | 2008 | B0006
3.816578698 | -2.011834546 | 27.89290698 | 1.999 | 2.92 | 399.063 | 1.923279954 | 13 | discharge | 24 | 2008 | B0006
3.811900078 | -2.010076767 | 28.03178275 | 1.999 | 2.915 | 417.188 | 1.923279954 | 13 | discharge | 24 | 2008 | B0006
3.807340463 | -2.008059976 | 28.15896042 | 1.999 | 2.911 | 435.406 | 1.923279954 | 13 | discharge | 24 | 2008 | B0006
3.80262474 | -2.008752698 | 28.28604226 | 1.999 | 2.907 | 453.609 | 1.923279954 | 13 | discharge | 24 | 2008 | B0006
3.797909056 | -2.011764389 | 28.41476352 | 1.999 | 2.903 | 471.766 | 1.923279954 | 13 | discharge | 24 | 2008 | B0006
3.793404173 | -2.010453564 | 28.53741608 | 1.999 | 2.898 | 489.984 | 1.923279954 | 13 | discharge | 24 | 2008 | B0006
3.788610778 | -2.008836807 | 28.65363777 | 1.999 | 2.893 | 508.172 | 1.923279954 | 13 | discharge | 24 | 2008 | B0006
3.783807248 | -2.008614991 | 28.78127702 | 1.999 | 2.889 | 526.406 | 1.923279954 | 13 | discharge | 24 | 2008 | B0006
3.779390943 | -2.009542011 | 28.89674321 | 1.999 | 2.884 | 544.703 | 1.923279954 | 13 | discharge | 24 | 2008 | B0006
3.774562933 | -2.010058421 | 29.0031033 | 1.999 | 2.88 | 562.906 | 1.923279954 | 13 | discharge | 24 | 2008 | B0006
3.769846105 | -2.008063754 | 29.09676001 | 1.999 | 2.875 | 581.297 | 1.923279954 | 13 | discharge | 24 | 2008 | B0006
3.765301659 | -2.007359232 | 29.19930534 | 1.999 | 2.871 | 599.469 | 1.923279954 | 13 | discharge | 24 | 2008 | B0006
3.760750558 | -2.012920366 | 29.27670496 | 1.999 | 2.866 | 617.797 | 1.923279954 | 13 | discharge | 24 | 2008 | B0006
3.756688589 | -2.011268241 | 29.35363734 | 1.999 | 2.862 | 636.078 | 1.923279954 | 13 | discharge | 24 | 2008 | B0006
3.752046839 | -2.007927811 | 29.43044097 | 1.999 | 2.858 | 654.359 | 1.923279954 | 13 | discharge | 24 | 2008 | B0006
3.747402638 | -2.008298621 | 29.4935735 | 1.999 | 2.853 | 672.484 | 1.923279954 | 13 | discharge | 24 | 2008 | B0006
3.743446638 | -2.008698011 | 29.54674126 | 1.999 | 2.849 | 690.719 | 1.923279954 | 13 | discharge | 24 | 2008 | B0006
3.73934509 | -2.010785221 | 29.59398175 | 1.999 | 2.845 | 708.938 | 1.923279954 | 13 | discharge | 24 | 2008 | B0006
3.735221598 | -2.009351188 | 29.63547974 | 1.999 | 2.841 | 727.156 | 1.923279954 | 13 | discharge | 24 | 2008 | B0006
3.731051521 | -2.009317563 | 29.67538217 | 1.999 | 2.837 | 745.469 | 1.923279954 | 13 | discharge | 24 | 2008 | B0006
3.727246476 | -2.011680011 | 29.71715291 | 1.999 | 2.833 | 763.734 | 1.923279954 | 13 | discharge | 24 | 2008 | B0006
3.723154062 | -2.009397396 | 29.75715922 | 1.999 | 2.829 | 782.094 | 1.923279954 | 13 | discharge | 24 | 2008 | B0006
3.719337634 | -2.012186156 | 29.78058668 | 1.999 | 2.825 | 800.344 | 1.923279954 | 13 | discharge | 24 | 2008 | B0006
3.715244459 | -2.013061471 | 29.8209185 | 1.999 | 2.821 | 818.656 | 1.923279954 | 13 | discharge | 24 | 2008 | B0006
3.711331646 | -2.008859641 | 29.85123471 | 1.999 | 2.817 | 836.969 | 1.923279954 | 13 | discharge | 24 | 2008 | B0006
3.707475343 | -2.009273871 | 29.87894288 | 1.999 | 2.813 | 855.328 | 1.923279954 | 13 | discharge | 24 | 2008 | B0006
3.703584217 | -2.011831356 | 29.92664871 | 1.999 | 2.809 | 873.719 | 1.923279954 | 13 | discharge | 24 | 2008 | B0006
3.699969051 | -2.012367828 | 29.96032881 | 1.999 | 2.806 | 891.984 | 1.923279954 | 13 | discharge | 24 | 2008 | B0006
3.695878216 | -2.011939124 | 29.99643426 | 1.999 | 2.802 | 910.266 | 1.923279954 | 13 | discharge | 24 | 2008 | B0006
3.692284664 | -2.009113505 | 30.03907128 | 1.999 | 2.798 | 928.594 | 1.923279954 | 13 | discharge | 24 | 2008 | B0006
3.688660772 | -2.010586504 | 30.08544581 | 1.999 | 2.794 | 946.906 | 1.923279954 | 13 | discharge | 24 | 2008 | B0006
3.684818368 | -2.012538427 | 30.11887631 | 1.999 | 2.791 | 965.234 | 1.923279954 | 13 | discharge | 24 | 2008 | B0006
3.681098384 | -2.010172257 | 30.17000337 | 1.999 | 2.787 | 983.578 | 1.923279954 | 13 | discharge | 24 | 2008 | B0006
3.677171663 | -2.010160769 | 30.22058592 | 1.999 | 2.783 | 1001.938 | 1.923279954 | 13 | discharge | 24 | 2008 | B0006
3.673572705 | -2.010140642 | 30.27382327 | 1.999 | 2.779 | 1020.313 | 1.923279954 | 13 | discharge | 24 | 2008 | B0006
3.669795867 | -2.011762694 | 30.32107741 | 1.999 | 2.776 | 1038.656 | 1.923279954 | 13 | discharge | 24 | 2008 | B0006
3.666360735 | -2.010572653 | 30.38231837 | 1.999 | 2.772 | 1057.094 | 1.923279954 | 13 | discharge | 24 | 2008 | B0006
3.662585654 | -2.007432328 | 30.44041967 | 1.999 | 2.769 | 1075.625 | 1.923279954 | 13 | discharge | 24 | 2008 | B0006
3.65893658 | -2.011487498 | 30.48949475 | 1.999 | 2.765 | 1093.969 | 1.923279954 | 13 | discharge | 24 | 2008 | B0006
3.655393509 | -2.008264645 | 30.54313534 | 1.999 | 2.761 | 1112.375 | 1.923279954 | 13 | discharge | 24 | 2008 | B0006
3.651819732 | -2.012477942 | 30.6087201 | 1.999 | 2.758 | 1130.75 | 1.923279954 | 13 | discharge | 24 | 2008 | B0006
3.648526278 | -2.008455662 | 30.66716211 | 1.999 | 2.755 | 1149.281 | 1.923279954 | 13 | discharge | 24 | 2008 | B0006
3.644806955 | -2.010756725 | 30.72364182 | 1.999 | 2.751 | 1167.625 | 1.923279954 | 13 | discharge | 24 | 2008 | B0006
3.641349223 | -2.010065165 | 30.77835384 | 1.999 | 2.747 | 1186.188 | 1.923279954 | 13 | discharge | 24 | 2008 | B0006
3.637907523 | -2.010935568 | 30.83895504 | 1.999 | 2.744 | 1204.5 | 1.923279954 | 13 | discharge | 24 | 2008 | B0006
3.634351551 | -2.011391872 | 30.89970864 | 1.999 | 2.741 | 1222.922 | 1.923279954 | 13 | discharge | 24 | 2008 | B0006
3.631059545 | -2.009965808 | 30.94919171 | 1.999 | 2.737 | 1241.344 | 1.923279954 | 13 | discharge | 24 | 2008 | B0006
3.627623574 | -2.013349984 | 31.01233789 | 1.999 | 2.734 | 1259.672 | 1.923279954 | 13 | discharge | 24 | 2008 | B0006
3.624348397 | -2.011363223 | 31.06269529 | 1.999 | 2.731 | 1278.016 | 1.923279954 | 13 | discharge | 24 | 2008 | B0006
3.621196133 | -2.007747259 | 31.11567418 | 1.999 | 2.727 | 1296.5 | 1.923279954 | 13 | discharge | 24 | 2008 | B0006
3.617887291 | -2.008016902 | 31.17115335 | 1.999 | 2.724 | 1315 | 1.923279954 | 13 | discharge | 24 | 2008 | B0006
3.614614219 | -2.009943716 | 31.23656106 | 1.999 | 2.721 | 1333.5 | 1.923279954 | 13 | discharge | 24 | 2008 | B0006
3.611240184 | -2.010447829 | 31.28290218 | 1.999 | 2.717 | 1351.906 | 1.923279954 | 13 | discharge | 24 | 2008 | B0006
3.607959624 | -2.011128383 | 31.34204496 | 1.999 | 2.714 | 1370.422 | 1.923279954 | 13 | discharge | 24 | 2008 | B0006
3.604969633 | -2.009914156 | 31.39497955 | 1.999 | 2.711 | 1388.859 | 1.923279954 | 13 | discharge | 24 | 2008 | B0006
3.601695579 | -2.008069435 | 31.45006505 | 1.999 | 2.708 | 1407.375 | 1.923279954 | 13 | discharge | 24 | 2008 | B0006
3.598730106 | -2.011026851 | 31.50259902 | 1.999 | 2.705 | 1425.938 | 1.923279954 | 13 | discharge | 24 | 2008 | B0006
3.595343997 | -2.008652173 | 31.55452806 | 1.999 | 2.701 | 1444.469 | 1.923279954 | 13 | discharge | 24 | 2008 | B0006
3.592453362 | -2.009400904 | 31.61532821 | 1.999 | 2.699 | 1462.969 | 1.923279954 | 13 | discharge | 24 | 2008 | B0006
3.589489549 | -2.011801097 | 31.6579462 | 1.999 | 2.695 | 1481.578 | 1.923279954 | 13 | discharge | 24 | 2008 | B0006
3.586408402 | -2.011180199 | 31.71959555 | 1.999 | 2.693 | 1500.063 | 1.923279954 | 13 | discharge | 24 | 2008 | B0006
3.583234393 | -2.009154772 | 31.77243414 | 1.999 | 2.689 | 1518.688 | 1.923279954 | 13 | discharge | 24 | 2008 | B0006
3.580414245 | -2.009487221 | 31.81112549 | 1.999 | 2.687 | 1537.297 | 1.923279954 | 13 | discharge | 24 | 2008 | B0006
3.57747692 | -2.012756159 | 31.87353392 | 1.999 | 2.683 | 1555.969 | 1.923279954 | 13 | discharge | 24 | 2008 | B0006
3.57455054 | -2.012219724 | 31.91735668 | 1.999 | 2.681 | 1574.531 | 1.923279954 | 13 | discharge | 24 | 2008 | B0006
3.571783998 | -2.010759602 | 31.96908737 | 1.9992 | 2.677 | 1592.953 | 1.923279954 | 13 | discharge | 24 | 2008 | B0006
3.568978986 | -2.009760062 | 32.02383293 | 1.999 | 2.675 | 1611.641 | 1.923279954 | 13 | discharge | 24 | 2008 | B0006
3.565888411 | -2.011148951 | 32.08356731 | 1.999 | 2.672 | 1630.203 | 1.923279954 | 13 | discharge | 24 | 2008 | B0006
3.563188361 | -2.010793026 | 32.13799269 | 1.999 | 2.669 | 1648.734 | 1.923279954 | 13 | discharge | 24 | 2008 | B0006
3.560248873 | -2.009194615 | 32.18219015 | 1.999 | 2.666 | 1667.359 | 1.923279954 | 13 | discharge | 24 | 2008 | B0006
3.557985277 | -2.010340175 | 32.24120598 | 1.999 | 2.664 | 1685.844 | 1.923279954 | 13 | discharge | 24 | 2008 | B0006
3.555080579 | -2.012775274 | 32.29353963 | 1.999 | 2.661 | 1704.609 | 1.923279954 | 13 | discharge | 24 | 2008 | B0006
3.552535587 | -2.011458446 | 32.34910009 | 1.999 | 2.658 | 1723.297 | 1.923279954 | 13 | discharge | 24 | 2008 | B0006
3.54980311 | -2.011153502 | 32.39117354 | 1.999 | 2.656 | 1742.078 | 1.923279954 | 13 | discharge | 24 | 2008 | B0006
3.547218441 | -2.008776539 | 32.44045433 | 1.999 | 2.654 | 1760.781 | 1.923279954 | 13 | discharge | 24 | 2008 | B0006
3.544615153 | -2.010519986 | 32.48660973 | 1.999 | 2.651 | 1779.547 | 1.923279954 | 13 | discharge | 24 | 2008 | B0006
3.542003325 | -2.011629741 | 32.53774804 | 1.999 | 2.648 | 1798.156 | 1.923279954 | 13 | discharge | 24 | 2008 | B0006
3.539528991 | -2.009360364 | 32.5914182 | 1.999 | 2.646 | 1816.813 | 1.923279954 | 13 | discharge | 24 | 2008 | B0006
3.53730048 | -2.010804079 | 32.63255601 | 1.999 | 2.644 | 1835.563 | 1.923279954 | 13 | discharge | 24 | 2008 | B0006
3.534861659 | -2.011213803 | 32.68674327 | 1.999 | 2.641 | 1854.281 | 1.923279954 | 13 | discharge | 24 | 2008 | B0006
3.532336549 | -2.010443039 | 32.7240195 | 1.999 | 2.638 | 1873.063 | 1.923279954 | 13 | discharge | 24 | 2008 | B0006
3.530044282 | -2.009891336 | 32.78061075 | 1.999 | 2.636 | 1891.766 | 1.923279954 | 13 | discharge | 24 | 2008 | B0006
3.527812976 | -2.01118875 | 32.82502458 | 1.999 | 2.634 | 1910.516 | 1.923279954 | 13 | discharge | 24 | 2008 | B0006
3.525840997 | -2.010051827 | 32.8841252 | 1.999 | 2.632 | 1929.266 | 1.923279954 | 13 | discharge | 24 | 2008 | B0006
3.523413029 | -2.007525142 | 32.92630851 | 1.999 | 2.629 | 1947.953 | 1.923279954 | 13 | discharge | 24 | 2008 | B0006
3.521173691 | -2.010832021 | 32.96540688 | 1.9992 | 2.627 | 1966.734 | 1.923279954 | 13 | discharge | 24 | 2008 | B0006
3.519097113 | -2.009923196 | 33.00961468 | 1.999 | 2.625 | 1985.438 | 1.923279954 | 13 | discharge | 24 | 2008 | B0006
3.517143913 | -2.010820801 | 33.06399802 | 1.999 | 2.623 | 2004.297 | 1.923279954 | 13 | discharge | 24 | 2008 | B0006
3.514972281 | -2.011202507 | 33.11502053 | 1.9992 | 2.621 | 2023.125 | 1.923279954 | 13 | discharge | 24 | 2008 | B0006
3.513099908 | -2.012410188 | 33.15268703 | 1.9992 | 2.619 | 2041.922 | 1.923279954 | 13 | discharge | 24 | 2008 | B0006
3.511211589 | -2.011372348 | 33.20597961 | 1.999 | 2.617 | 2060.656 | 1.923279954 | 13 | discharge | 24 | 2008 | B0006
3.508881434 | -2.010131977 | 33.24047351 | 1.9992 | 2.615 | 2079.469 | 1.923279954 | 13 | discharge | 24 | 2008 | B0006
3.507292767 | -2.010961232 | 33.28508453 | 1.999 | 2.613 | 2098.25 | 1.923279954 | 13 | discharge | 24 | 2008 | B0006
3.505393012 | -2.011300229 | 33.34021472 | 1.999 | 2.611 | 2117.141 | 1.923279954 | 13 | discharge | 24 | 2008 | B0006
3.503547472 | -2.010559457 | 33.37988597 | 1.999 | 2.609 | 2135.891 | 1.923279954 | 13 | discharge | 24 | 2008 | B0006
3.501709733 | -2.008334503 | 33.42242738 | 1.999 | 2.608 | 2154.719 | 1.923279954 | 13 | discharge | 24 | 2008 | B0006
3.499730162 | -2.011120554 | 33.47105172 | 1.999 | 2.606 | 2173.734 | 1.923279954 | 13 | discharge | 24 | 2008 | B0006
3.498064861 | -2.01042629 | 33.51773597 | 1.999 | 2.604 | 2192.563 | 1.923279954 | 13 | discharge | 24 | 2008 | B0006
3.496009365 | -2.01256737 | 33.56691267 | 1.999 | 2.602 | 2211.391 | 1.923279954 | 13 | discharge | 24 | 2008 | B0006
3.494478744 | -2.009450166 | 33.62116617 | 1.999 | 2.6 | 2230.328 | 1.923279954 | 13 | discharge | 24 | 2008 | B0006
3.492604805 | -2.007083613 | 33.67184495 | 1.999 | 2.598 | 2249.203 | 1.923279954 | 13 | discharge | 24 | 2008 | B0006
3.490645234 | -2.009049436 | 33.71196236 | 1.999 | 2.597 | 2268.188 | 1.923279954 | 13 | discharge | 24 | 2008 | B0006
3.488984028 | -2.010991638 | 33.76722998 | 1.9992 | 2.595 | 2287.094 | 1.923279954 | 13 | discharge | 24 | 2008 | B0006
3.487271755 | -2.011325881 | 33.80473174 | 1.999 | 2.593 | 2306.016 | 1.923279954 | 13 | discharge | 24 | 2008 | B0006
3.485501687 | -2.007927275 | 33.85105607 | 1.999 | 2.591 | 2324.938 | 1.923279954 | 13 | discharge | 24 | 2008 | B0006
3.48350658 | -2.009307873 | 33.91678876 | 1.999 | 2.59 | 2344.031 | 1.923279954 | 13 | discharge | 24 | 2008 | B0006
3.4817148 | -2.012480755 | 33.95818435 | 1.9992 | 2.588 | 2363.188 | 1.923279954 | 13 | discharge | 24 | 2008 | B0006
3.479872651 | -2.01319447 | 34.0165376 | 1.999 | 2.586 | 2382.25 | 1.923279954 | 13 | discharge | 24 | 2008 | B0006
3.478227178 | -2.010855145 | 34.06015993 | 1.999 | 2.584 | 2401.234 | 1.923279954 | 13 | discharge | 24 | 2008 | B0006
3.476391258 | -2.007462102 | 34.1132943 | 1.999 | 2.582 | 2420.188 | 1.923279954 | 13 | discharge | 24 | 2008 | B0006
3.474406923 | -2.010983107 | 34.16870384 | 1.999 | 2.58 | 2439.188 | 1.923279954 | 13 | discharge | 24 | 2008 | B0006
3.472452179 | -2.00996517 | 34.22475388 | 1.999 | 2.578 | 2458.281 | 1.923279954 | 13 | discharge | 24 | 2008 | B0006
3.470505439 | -2.011585148 | 34.27941449 | 1.999 | 2.576 | 2477.25 | 1.923279954 | 13 | discharge | 24 | 2008 | B0006
3.468692135 | -2.007472701 | 34.32305112 | 1.999 | 2.574 | 2496.344 | 1.923279954 | 13 | discharge | 24 | 2008 | B0006
3.466439704 | -2.009901369 | 34.39671094 | 1.999 | 2.572 | 2515.359 | 1.923279954 | 13 | discharge | 24 | 2008 | B0006
3.464505699 | -2.01061269 | 34.44548667 | 1.999 | 2.57 | 2534.438 | 1.923279954 | 13 | discharge | 24 | 2008 | B0006
3.46247892 | -2.010813471 | 34.49897501 | 1.999 | 2.568 | 2553.547 | 1.923279954 | 13 | discharge | 24 | 2008 | B0006
3.460380659 | -2.010253694 | 34.56536952 | 1.999 | 2.566 | 2572.734 | 1.923279954 | 13 | discharge | 24 | 2008 | B0006
3.45815944 | -2.009471205 | 34.62514723 | 1.999 | 2.564 | 2591.891 | 1.923279954 | 13 | discharge | 24 | 2008 | B0006
3.45614527 | -2.012008968 | 34.68573712 | 1.999 | 2.562 | 2610.953 | 1.923279954 | 13 | discharge | 24 | 2008 | B0006
3.45377477 | -2.010192431 | 34.74333972 | 1.999 | 2.56 | 2630.266 | 1.923279954 | 13 | discharge | 24 | 2008 | B0006
3.45153795 | -2.007850912 | 34.79664087 | 1.999 | 2.558 | 2649.406 | 1.923279954 | 13 | discharge | 24 | 2008 | B0006
3.44933512 | -2.011728386 | 34.86734022 | 1.999 | 2.555 | 2668.609 | 1.923279954 | 13 | discharge | 24 | 2008 | B0006
3.447040411 | -2.009476749 | 34.92081803 | 1.999 | 2.553 | 2687.766 | 1.923279954 | 13 | discharge | 24 | 2008 | B0006
3.444495849 | -2.009945342 | 34.99110704 | 1.999 | 2.55 | 2706.984 | 1.923279954 | 13 | discharge | 24 | 2008 | B0006
3.441962754 | -2.012241058 | 35.04863233 | 1.999 | 2.548 | 2726.109 | 1.923279954 | 13 | discharge | 24 | 2008 | B0006
3.439269293 | -2.012327047 | 35.11433899 | 1.999 | 2.545 | 2745.438 | 1.923279954 | 13 | discharge | 24 | 2008 | B0006
3.436677247 | -2.010434265 | 35.18071165 | 1.999 | 2.543 | 2764.609 | 1.923279954 | 13 | discharge | 24 | 2008 | B0006
3.434161972 | -2.012347537 | 35.24973597 | 1.999 | 2.54 | 2783.813 | 1.923279954 | 13 | discharge | 24 | 2008 | B0006
3.431229403 | -2.009555174 | 35.31473722 | 1.999 | 2.537 | 2803.125 | 1.923279954 | 13 | discharge | 24 | 2008 | B0006
3.428298085 | -2.009119674 | 35.38097232 | 1.999 | 2.534 | 2822.516 | 1.923279954 | 13 | discharge | 24 | 2008 | B0006
3.42528623 | -2.012463032 | 35.45427576 | 1.999 | 2.532 | 2841.781 | 1.923279954 | 13 | discharge | 24 | 2008 | B0006
3.422232724 | -2.011373027 | 35.52003404 | 1.999 | 2.528 | 2861.063 | 1.923279954 | 13 | discharge | 24 | 2008 | B0006
3.419120458 | -2.010627616 | 35.60942772 | 1.999 | 2.525 | 2880.453 | 1.923279954 | 13 | discharge | 24 | 2008 | B0006
3.415569747 | -2.009178353 | 35.66645742 | 1.999 | 2.522 | 2899.875 | 1.923279954 | 13 | discharge | 24 | 2008 | B0006
3.412161172 | -2.011183537 | 35.74443162 | 1.999 | 2.518 | 2919.172 | 1.923279954 | 13 | discharge | 24 | 2008 | B0006
3.407970084 | -2.010813139 | 35.82666769 | 1.999 | 2.514 | 2938.531 | 1.923279954 | 13 | discharge | 24 | 2008 | B0006
3.404291066 | -2.010858511 | 35.89530399 | 1.999 | 2.511 | 2957.953 | 1.923279954 | 13 | discharge | 24 | 2008 | B0006
3.400186651 | -2.009848608 | 35.9596606 | 1.999 | 2.507 | 2977.25 | 1.923279954 | 13 | discharge | 24 | 2008 | B0006
3.395929093 | -2.009996103 | 36.06361837 | 1.999 | 2.502 | 2996.719 | 1.923279954 | 13 | discharge | 24 | 2008 | B0006
3.391450914 | -2.012222836 | 36.14294761 | 1.999 | 2.498 | 3016.203 | 1.923279954 | 13 | discharge | 24 | 2008 | B0006
3.386254534 | -2.009196371 | 36.21592402 | 1.999 | 2.493 | 3035.672 | 1.923279954 | 13 | discharge | 24 | 2008 | B0006
3.380963972 | -2.009185752 | 36.29819303 | 1.999 | 2.488 | 3055.172 | 1.923279954 | 13 | discharge | 24 | 2008 | B0006
3.37510361 | -2.011380526 | 36.37440802 | 1.999 | 2.482 | 3074.688 | 1.923279954 | 13 | discharge | 24 | 2008 | B0006
3.368870569 | -2.009854361 | 36.45650563 | 1.999 | 2.476 | 3094.266 | 1.923279954 | 13 | discharge | 24 | 2008 | B0006
3.361734802 | -2.008984238 | 36.5312028 | 1.999 | 2.47 | 3113.75 | 1.923279954 | 13 | discharge | 24 | 2008 | B0006
3.354125992 | -2.011449667 | 36.62090227 | 1.999 | 2.462 | 3133.359 | 1.923279954 | 13 | discharge | 24 | 2008 | B0006
3.3455901 | -2.011749303 | 36.70357325 | 1.999 | 2.454 | 3152.906 | 1.923279954 | 13 | discharge | 24 | 2008 | B0006
3.335852195 | -2.009764462 | 36.80372424 | 1.999 | 2.445 | 3172.469 | 1.923279954 | 13 | discharge | 24 | 2008 | B0006
3.324827559 | -2.014874919 | 36.89230754 | 1.999 | 2.434 | 3192.109 | 1.923279954 | 13 | discharge | 24 | 2008 | B0006
3.312162589 | -2.009784202 | 37.00645728 | 1.999 | 2.421 | 3211.844 | 1.923279954 | 13 | discharge | 24 | 2008 | B0006
3.297449455 | -2.009867954 | 37.10464951 | 1.999 | 2.408 | 3231.641 | 1.923279954 | 13 | discharge | 24 | 2008 | B0006
3.280515782 | -2.010202334 | 37.21650876 | 1.999 | 2.392 | 3251.188 | 1.923279954 | 13 | discharge | 24 | 2008 | B0006
3.260932421 | -2.012706575 | 37.33243057 | 1.999 | 2.373 | 3270.813 | 1.923279954 | 13 | discharge | 24 | 2008 | B0006
3.237963442 | -2.011375557 | 37.4417178 | 1.999 | 2.352 | 3290.578 | 1.923279954 | 13 | discharge | 24 | 2008 | B0006
3.210500869 | -2.005666545 | 37.56780609 | 1.999 | 2.327 | 3310.344 | 1.923279954 | 13 | discharge | 24 | 2008 | B0006
3.179021075 | -2.011545042 | 37.68713621 | 1.999 | 2.297 | 3330.125 | 1.923279954 | 13 | discharge | 24 | 2008 | B0006
3.141282416 | -2.008130943 | 37.8192143 | 1.999 | 2.261 | 3349.906 | 1.923279954 | 13 | discharge | 24 | 2008 | B0006
3.095786864 | -2.01110823 | 37.95622952 | 1.999 | 2.219 | 3369.828 | 1.923279954 | 13 | discharge | 24 | 2008 | B0006
3.04096965 | -2.009632201 | 38.09955934 | 1.999 | 2.168 | 3389.656 | 1.923279954 | 13 | discharge | 24 | 2008 | B0006
2.971619853 | -2.009543535 | 38.25128947 | 1.999 | 2.106 | 3409.75 | 1.923279954 | 13 | discharge | 24 | 2008 | B0006
2.87761982 | -2.009137744 | 38.39307702 | 1.999 | 2.024 | 3429.906 | 1.923279954 | 13 | discharge | 24 | 2008 | B0006
2.732960873 | -2.010706082 | 38.55908881 | 1.999 | 1.903 | 3450.109 | 1.923279954 | 13 | discharge | 24 | 2008 | B0006
2.47536977 | -2.008861764 | 38.75128344 | 1.999 | 1.704 | 3470.281 | 1.923279954 | 13 | discharge | 24 | 2008 | B0006
3.97506577 | -2.011104516 | 24.69757044 | 1.999 | 3.079 | 35.594 | 1.911889931 | 14 | discharge | 24 | 2008 | B0006
3.954811721 | -2.011351501 | 24.82696559 | 1.999 | 3.056 | 53.75 | 1.911889931 | 14 | discharge | 24 | 2008 | B0006
3.939627352 | -2.007680017 | 24.98333555 | 1.999 | 3.032 | 71.891 | 1.911889931 | 14 | discharge | 24 | 2008 | B0006
3.927379348 | -2.010370077 | 25.14976309 | 1.999 | 3.018 | 90.016 | 1.911889931 | 14 | discharge | 24 | 2008 | B0006
3.916847519 | -2.010277867 | 25.30813384 | 1.999 | 3.008 | 108.094 | 1.911889931 | 14 | discharge | 24 | 2008 | B0006
3.907136875 | -2.010246523 | 25.47726369 | 1.999 | 3.003 | 126.312 | 1.911889931 | 14 | discharge | 24 | 2008 | B0006
3.898761251 | -2.009467541 | 25.64630971 | 1.999 | 2.996 | 144.453 | 1.911889931 | 14 | discharge | 24 | 2008 | B0006
3.890782091 | -2.008879855 | 25.79882134 | 1.999 | 2.989 | 162.672 | 1.911889931 | 14 | discharge | 24 | 2008 | B0006
3.883374928 | -2.009803685 | 25.9650983 | 1.999 | 2.983 | 180.812 | 1.911889931 | 14 | discharge | 24 | 2008 | B0006
3.876960815 | -2.007608866 | 26.12255436 | 1.999 | 2.977 | 198.953 | 1.911889931 | 14 | discharge | 24 | 2008 | B0006
3.870203132 | -2.009940638 | 26.27096994 | 1.999 | 2.971 | 217.031 | 1.911889931 | 14 | discharge | 24 | 2008 | B0006
3.86399601 | -2.010697181 | 26.43975914 | 1.999 | 2.965 | 235.219 | 1.911889931 | 14 | discharge | 24 | 2008 | B0006
3.858217633 | -2.010849197 | 26.57637522 | 1.999 | 2.96 | 253.344 | 1.911889931 | 14 | discharge | 24 | 2008 | B0006
3.8520237 | -2.008346432 | 26.73231103 | 1.999 | 2.955 | 271.594 | 1.911889931 | 14 | discharge | 24 | 2008 | B0006
3.846538999 | -2.010820986 | 26.87672047 | 1.999 | 2.949 | 289.766 | 1.911889931 | 14 | discharge | 24 | 2008 | B0006
3.841278499 | -2.010791239 | 27.01896597 | 1.999 | 2.944 | 307.969 | 1.911889931 | 14 | discharge | 24 | 2008 | B0006
3.836158752 | -2.011446478 | 27.17433525 | 1.999 | 2.939 | 326.172 | 1.911889931 | 14 | discharge | 24 | 2008 | B0006
3.831039038 | -2.011083805 | 27.30987643 | 1.999 | 2.935 | 344.266 | 1.911889931 | 14 | discharge | 24 | 2008 | B0006
3.826344857 | -2.008383041 | 27.44777719 | 1.999 | 2.931 | 362.516 | 1.911889931 | 14 | discharge | 24 | 2008 | B0006
3.821427144 | -2.008973377 | 27.58125794 | 1.999 | 2.926 | 380.719 | 1.911889931 | 14 | discharge | 24 | 2008 | B0006
3.81690373 | -2.011409135 | 27.72759263 | 1.999 | 2.921 | 398.828 | 1.911889931 | 14 | discharge | 24 | 2008 | B0006
3.812208996 | -2.012108932 | 27.86040992 | 1.999 | 2.917 | 417.109 | 1.911889931 | 14 | discharge | 24 | 2008 | B0006
3.807511783 | -2.009795667 | 27.993616 | 1.999 | 2.913 | 435.281 | 1.911889931 | 14 | discharge | 24 | 2008 | B0006
3.80282271 | -2.009712404 | 28.12358818 | 1.999 | 2.908 | 453.484 | 1.911889931 | 14 | discharge | 24 | 2008 | B0006
3.798415129 | -2.008768237 | 28.253904 | 1.999 | 2.903 | 471.672 | 1.911889931 | 14 | discharge | 24 | 2008 | B0006
3.793509207 | -2.010817449 | 28.37704163 | 1.999 | 2.899 | 489.844 | 1.911889931 | 14 | discharge | 24 | 2008 | B0006
3.789070648 | -2.010984848 | 28.49572382 | 1.999 | 2.895 | 508 | 1.911889931 | 14 | discharge | 24 | 2008 | B0006
3.784220029 | -2.009953678 | 28.62142326 | 1.999 | 2.89 | 526.156 | 1.911889931 | 14 | discharge | 24 | 2008 | B0006
3.779613285 | -2.008473799 | 28.73758902 | 1.999 | 2.885 | 544.391 | 1.911889931 | 14 | discharge | 24 | 2008 | B0006
3.774944693 | -2.009778704 | 28.84972872 | 1.999 | 2.881 | 562.578 | 1.911889931 | 14 | discharge | 24 | 2008 | B0006
3.770334339 | -2.007963307 | 28.95168782 | 1.999 | 2.877 | 580.781 | 1.911889931 | 14 | discharge | 24 | 2008 | B0006
3.765806461 | -2.009106583 | 29.04327713 | 1.999 | 2.871 | 598.906 | 1.911889931 | 14 | discharge | 24 | 2008 | B0006
3.761323347 | -2.011795231 | 29.13702236 | 1.999 | 2.867 | 617.031 | 1.911889931 | 14 | discharge | 24 | 2008 | B0006
3.756758795 | -2.009136948 | 29.20902883 | 1.999 | 2.863 | 635.234 | 1.911889931 | 14 | discharge | 24 | 2008 | B0006
3.752405459 | -2.011814513 | 29.28602915 | 1.999 | 2.859 | 653.516 | 1.911889931 | 14 | discharge | 24 | 2008 | B0006
3.748014595 | -2.009375547 | 29.34790074 | 1.999 | 2.854 | 671.703 | 1.911889931 | 14 | discharge | 24 | 2008 | B0006
3.743531701 | -2.009451116 | 29.40870072 | 1.999 | 2.85 | 689.891 | 1.911889931 | 14 | discharge | 24 | 2008 | B0006
3.739521914 | -2.010460535 | 29.45813563 | 1.999 | 2.845 | 708.125 | 1.911889931 | 14 | discharge | 24 | 2008 | B0006
3.735462786 | -2.007374948 | 29.50033803 | 1.9988 | 2.841 | 726.453 | 1.911889931 | 14 | discharge | 24 | 2008 | B0006
3.731242668 | -2.011467596 | 29.54003812 | 1.999 | 2.837 | 744.828 | 1.911889931 | 14 | discharge | 24 | 2008 | B0006
3.727012676 | -2.00920125 | 29.57836038 | 1.999 | 2.833 | 763.187 | 1.911889931 | 14 | discharge | 24 | 2008 | B0006
3.723163242 | -2.011636346 | 29.62212671 | 1.999 | 2.829 | 781.531 | 1.911889931 | 14 | discharge | 24 | 2008 | B0006
3.71900945 | -2.008522795 | 29.64660685 | 1.999 | 2.825 | 799.922 | 1.911889931 | 14 | discharge | 24 | 2008 | B0006
3.715286805 | -2.012055024 | 29.67106207 | 1.999 | 2.821 | 818.156 | 1.911889931 | 14 | discharge | 24 | 2008 | B0006
3.711277411 | -2.009964772 | 29.71255467 | 1.999 | 2.817 | 836.5 | 1.911889931 | 14 | discharge | 24 | 2008 | B0006
3.707206466 | -2.010607031 | 29.73756953 | 1.999 | 2.813 | 854.781 | 1.911889931 | 14 | discharge | 24 | 2008 | B0006
3.703542593 | -2.011599889 | 29.77793264 | 1.999 | 2.81 | 873.094 | 1.911889931 | 14 | discharge | 24 | 2008 | B0006
3.699412177 | -2.008961705 | 29.81030268 | 1.999 | 2.805 | 891.422 | 1.911889931 | 14 | discharge | 24 | 2008 | B0006
3.695917498 | -2.010784463 | 29.85696386 | 1.999 | 2.802 | 909.766 | 1.911889931 | 14 | discharge | 24 | 2008 | B0006
3.691826625 | -2.01028267 | 29.89115007 | 1.999 | 2.798 | 928.047 | 1.911889931 | 14 | discharge | 24 | 2008 | B0006
3.687941665 | -2.010040625 | 29.9405584 | 1.999 | 2.795 | 946.297 | 1.911889931 | 14 | discharge | 24 | 2008 | B0006
3.684245249 | -2.010850156 | 29.97919555 | 1.999 | 2.791 | 964.734 | 1.911889931 | 14 | discharge | 24 | 2008 | B0006
3.680341146 | -2.01293069 | 30.03618214 | 1.999 | 2.787 | 983.078 | 1.911889931 | 14 | discharge | 24 | 2008 | B0006
3.67665045 | -2.01062625 | 30.07705084 | 1.999 | 2.783 | 1001.391 | 1.911889931 | 14 | discharge | 24 | 2008 | B0006
3.673111914 | -2.008075795 | 30.14165509 | 1.999 | 2.779 | 1019.719 | 1.911889931 | 14 | discharge | 24 | 2008 | B0006
3.669375032 | -2.010766876 | 30.19209765 | 1.999 | 2.775 | 1038.047 | 1.911889931 | 14 | discharge | 24 | 2008 | B0006
3.665580747 | -2.009342536 | 30.2436061 | 1.999 | 2.772 | 1056.406 | 1.911889931 | 14 | discharge | 24 | 2008 | B0006
3.661931044 | -2.010873655 | 30.29630061 | 1.999 | 2.769 | 1074.734 | 1.911889931 | 14 | discharge | 24 | 2008 | B0006
3.658348387 | -2.009923604 | 30.35394351 | 1.999 | 2.765 | 1093.109 | 1.911889931 | 14 | discharge | 24 | 2008 | B0006
3.654730191 | -2.012278017 | 30.41839816 | 1.999 | 2.761 | 1111.437 | 1.911889931 | 14 | discharge | 24 | 2008 | B0006
3.651046493 | -2.011001577 | 30.47438203 | 1.999 | 2.757 | 1129.859 | 1.911889931 | 14 | discharge | 24 | 2008 | B0006
3.647497583 | -2.011468379 | 30.5226813 | 1.999 | 2.754 | 1148.406 | 1.911889931 | 14 | discharge | 24 | 2008 | B0006
3.6440708 | -2.009605923 | 30.58122696 | 1.999 | 2.751 | 1166.828 | 1.911889931 | 14 | discharge | 24 | 2008 | B0006
3.64049628 | -2.00892632 | 30.64278441 | 1.999 | 2.747 | 1185.312 | 1.911889931 | 14 | discharge | 24 | 2008 | B0006
3.636916376 | -2.010352508 | 30.69081057 | 1.999 | 2.743 | 1203.703 | 1.911889931 | 14 | discharge | 24 | 2008 | B0006
3.633422542 | -2.009622257 | 30.75188381 | 1.999 | 2.74 | 1222.062 | 1.911889931 | 14 | discharge | 24 | 2008 | B0006
3.630185523 | -2.007446319 | 30.80810042 | 1.999 | 2.737 | 1240.437 | 1.911889931 | 14 | discharge | 24 | 2008 | B0006
3.626870214 | -2.00781395 | 30.86561646 | 1.999 | 2.733 | 1258.891 | 1.911889931 | 14 | discharge | 24 | 2008 | B0006
3.623310589 | -2.010373952 | 30.91963668 | 1.999 | 2.73 | 1277.359 | 1.911889931 | 14 | discharge | 24 | 2008 | B0006
3.620201636 | -2.008402292 | 30.97708755 | 1.999 | 2.727 | 1295.812 | 1.911889931 | 14 | discharge | 24 | 2008 | B0006
3.616669153 | -2.007115342 | 31.04023891 | 1.999 | 2.723 | 1314.25 | 1.911889931 | 14 | discharge | 24 | 2008 | B0006
3.613608253 | -2.00945559 | 31.0874078 | 1.999 | 2.72 | 1332.656 | 1.911889931 | 14 | discharge | 24 | 2008 | B0006
3.610200534 | -2.00967957 | 31.13897382 | 1.999 | 2.716 | 1351.187 | 1.911889931 | 14 | discharge | 24 | 2008 | B0006
3.60687275 | -2.010336398 | 31.19974883 | 1.999 | 2.713 | 1369.781 | 1.911889931 | 14 | discharge | 24 | 2008 | B0006
3.603835862 | -2.010843556 | 31.25566429 | 1.999 | 2.71 | 1388.219 | 1.911889931 | 14 | discharge | 24 | 2008 | B0006
3.600408155 | -2.010797287 | 31.3155298 | 1.999 | 2.707 | 1406.641 | 1.911889931 | 14 | discharge | 24 | 2008 | B0006
3.597422939 | -2.010926814 | 31.3656955 | 1.999 | 2.703 | 1425.078 | 1.911889931 | 14 | discharge | 24 | 2008 | B0006
3.594300151 | -2.009341282 | 31.42320241 | 1.999 | 2.701 | 1443.641 | 1.911889931 | 14 | discharge | 24 | 2008 | B0006
3.591005576 | -2.0095343 | 31.48354068 | 1.999 | 2.697 | 1462.094 | 1.911889931 | 14 | discharge | 24 | 2008 | B0006
3.588008877 | -2.009704412 | 31.53620256 | 1.999 | 2.694 | 1480.703 | 1.911889931 | 14 | discharge | 24 | 2008 | B0006
3.585216395 | -2.00908435 | 31.58211945 | 1.999 | 2.691 | 1499.125 | 1.911889931 | 14 | discharge | 24 | 2008 | B0006
3.5820636 | -2.008698624 | 31.63460633 | 1.999 | 2.688 | 1517.687 | 1.911889931 | 14 | discharge | 24 | 2008 | B0006
3.578952123 | -2.014137234 | 31.68371721 | 1.999 | 2.685 | 1536.344 | 1.911889931 | 14 | discharge | 24 | 2008 | B0006
3.575999586 | -2.008955233 | 31.73879314 | 1.999 | 2.682 | 1554.937 | 1.911889931 | 14 | discharge | 24 | 2008 | B0006
3.573257714 | -2.013059341 | 31.79209175 | 1.999 | 2.679 | 1573.484 | 1.911889931 | 14 | discharge | 24 | 2008 | B0006
3.570221548 | -2.012594 | 31.85602117 | 1.999 | 2.677 | 1592.062 | 1.911889931 | 14 | discharge | 24 | 2008 | B0006
3.567617397 | -2.010940845 | 31.90154701 | 1.999 | 2.674 | 1610.641 | 1.911889931 | 14 | discharge | 24 | 2008 | B0006
3.564717512 | -2.011024274 | 31.94436297 | 1.999 | 2.671 | 1629.203 | 1.911889931 | 14 | discharge | 24 | 2008 | B0006
3.561765175 | -2.011839677 | 32.01232552 | 1.999 | 2.668 | 1647.875 | 1.911889931 | 14 | discharge | 24 | 2008 | B0006
3.559070279 | -2.011497843 | 32.06490667 | 1.999 | 2.665 | 1666.391 | 1.911889931 | 14 | discharge | 24 | 2008 | B0006
3.556253953 | -2.009544332 | 32.10632027 | 1.999 | 2.663 | 1685.187 | 1.911889931 | 14 | discharge | 24 | 2008 | B0006
3.553578935 | -2.011964227 | 32.15813429 | 1.999 | 2.66 | 1703.937 | 1.911889931 | 14 | discharge | 24 | 2008 | B0006
3.55094688 | -2.011277578 | 32.21332788 | 1.999 | 2.657 | 1722.547 | 1.911889931 | 14 | discharge | 24 | 2008 | B0006
3.548414841 | -2.013148422 | 32.2664807 | 1.999 | 2.655 | 1741.187 | 1.911889931 | 14 | discharge | 24 | 2008 | B0006
3.545633412 | -2.00974316 | 32.31915252 | 1.999 | 2.652 | 1759.812 | 1.911889931 | 14 | discharge | 24 | 2008 | B0006
3.54320865 | -2.007505974 | 32.36568092 | 1.999 | 2.65 | 1778.484 | 1.911889931 | 14 | discharge | 24 | 2008 | B0006
3.540715978 | -2.010770795 | 32.41707181 | 1.999 | 2.647 | 1797.078 | 1.911889931 | 14 | discharge | 24 | 2008 | B0006
3.538219891 | -2.010748965 | 32.46213286 | 1.999 | 2.644 | 1815.969 | 1.911889931 | 14 | discharge | 24 | 2008 | B0006
3.535674363 | -2.009490173 | 32.50144303 | 1.999 | 2.642 | 1834.687 | 1.911889931 | 14 | discharge | 24 | 2008 | B0006
3.533348643 | -2.009389197 | 32.56078381 | 1.999 | 2.64 | 1853.391 | 1.911889931 | 14 | discharge | 24 | 2008 | B0006
3.531212386 | -2.007896051 | 32.61130162 | 1.999 | 2.638 | 1872.172 | 1.911889931 | 14 | discharge | 24 | 2008 | B0006
3.528726381 | -2.00811506 | 32.66126365 | 1.999 | 2.635 | 1890.875 | 1.911889931 | 14 | discharge | 24 | 2008 | B0006
3.526540266 | -2.00822177 | 32.70637734 | 1.9992 | 2.633 | 1909.625 | 1.911889931 | 14 | discharge | 24 | 2008 | B0006
3.524227234 | -2.009338685 | 32.75087053 | 1.999 | 2.631 | 1928.406 | 1.911889931 | 14 | discharge | 24 | 2008 | B0006
3.522099184 | -2.008514112 | 32.79808009 | 1.999 | 2.628 | 1947.156 | 1.911889931 | 14 | discharge | 24 | 2008 | B0006
3.519773664 | -2.010479677 | 32.85159246 | 1.999 | 2.626 | 1965.922 | 1.911889931 | 14 | discharge | 24 | 2008 | B0006
3.517668749 | -2.009788993 | 32.89984007 | 1.999 | 2.624 | 1984.766 | 1.911889931 | 14 | discharge | 24 | 2008 | B0006
3.515639661 | -2.010542147 | 32.94009991 | 1.999 | 2.622 | 2003.516 | 1.911889931 | 14 | discharge | 24 | 2008 | B0006
3.513715423 | -2.012013194 | 32.99334017 | 1.999 | 2.62 | 2022.312 | 1.911889931 | 14 | discharge | 24 | 2008 | B0006
3.511510833 | -2.010355719 | 33.02768535 | 1.999 | 2.618 | 2041.156 | 1.911889931 | 14 | discharge | 24 | 2008 | B0006
3.509730795 | -2.010499056 | 33.07855401 | 1.999 | 2.616 | 2060.062 | 1.911889931 | 14 | discharge | 24 | 2008 | B0006
3.50766664 | -2.01067492 | 33.13445215 | 1.999 | 2.614 | 2078.844 | 1.911889931 | 14 | discharge | 24 | 2008 | B0006
3.505845915 | -2.011052486 | 33.17222126 | 1.999 | 2.612 | 2097.719 | 1.911889931 | 14 | discharge | 24 | 2008 | B0006
3.503547706 | -2.008411627 | 33.22450054 | 1.999 | 2.61 | 2116.5 | 1.911889931 | 14 | discharge | 24 | 2008 | B0006
3.50196203 | -2.009991702 | 33.26811677 | 1.999 | 2.608 | 2135.422 | 1.911889931 | 14 | discharge | 24 | 2008 | B0006
3.500032308 | -2.012208022 | 33.32949406 | 1.999 | 2.606 | 2154.312 | 1.911889931 | 14 | discharge | 24 | 2008 | B0006
3.498128878 | -2.011167336 | 33.35564555 | 1.999 | 2.604 | 2173.094 | 1.911889931 | 14 | discharge | 24 | 2008 | B0006
3.496240904 | -2.008417236 | 33.40856094 | 1.999 | 2.602 | 2191.984 | 1.911889931 | 14 | discharge | 24 | 2008 | B0006
3.494583665 | -2.011648842 | 33.47279876 | 1.999 | 2.6 | 2210.906 | 1.911889931 | 14 | discharge | 24 | 2008 | B0006
3.492828612 | -2.007383109 | 33.5181571 | 1.999 | 2.599 | 2229.734 | 1.911889931 | 14 | discharge | 24 | 2008 | B0006
3.490884106 | -2.010239018 | 33.56584174 | 1.999 | 2.597 | 2248.547 | 1.911889931 | 14 | discharge | 24 | 2008 | B0006
3.489052375 | -2.009803844 | 33.61258715 | 1.999 | 2.595 | 2267.516 | 1.911889931 | 14 | discharge | 24 | 2008 | B0006
3.487300414 | -2.008924165 | 33.66519999 | 1.999 | 2.594 | 2286.437 | 1.911889931 | 14 | discharge | 24 | 2008 | B0006
3.485657474 | -2.012384796 | 33.70545081 | 1.999 | 2.592 | 2305.359 | 1.911889931 | 14 | discharge | 24 | 2008 | B0006
3.483717761 | -2.008421465 | 33.75343857 | 1.999 | 2.59 | 2324.453 | 1.911889931 | 14 | discharge | 24 | 2008 | B0006
3.481900148 | -2.010239635 | 33.82094397 | 1.999 | 2.588 | 2343.531 | 1.911889931 | 14 | discharge | 24 | 2008 | B0006
3.480053123 | -2.011059155 | 33.86323116 | 1.999 | 2.586 | 2362.516 | 1.911889931 | 14 | discharge | 24 | 2008 | B0006
3.478022372 | -2.01160995 | 33.90903578 | 1.999 | 2.584 | 2381.406 | 1.911889931 | 14 | discharge | 24 | 2008 | B0006
3.476346477 | -2.011921969 | 33.96644771 | 1.999 | 2.582 | 2400.312 | 1.911889931 | 14 | discharge | 24 | 2008 | B0006
3.474401605 | -2.012616017 | 34.01640839 | 1.9992 | 2.58 | 2419.328 | 1.911889931 | 14 | discharge | 24 | 2008 | B0006
3.472443173 | -2.010709269 | 34.077571 | 1.999 | 2.579 | 2438.344 | 1.911889931 | 14 | discharge | 24 | 2008 | B0006
3.470507897 | -2.004629482 | 34.12810004 | 1.999 | 2.577 | 2457.375 | 1.911889931 | 14 | discharge | 24 | 2008 | B0006
3.468338248 | -2.010527015 | 34.18535896 | 1.999 | 2.575 | 2476.531 | 1.911889931 | 14 | discharge | 24 | 2008 | B0006
3.466476196 | -2.011440012 | 34.23761168 | 1.999 | 2.572 | 2495.687 | 1.911889931 | 14 | discharge | 24 | 2008 | B0006
3.464608812 | -2.010336221 | 34.29295121 | 1.999 | 2.571 | 2514.75 | 1.911889931 | 14 | discharge | 24 | 2008 | B0006
3.462499512 | -2.008549149 | 34.35562596 | 1.999 | 2.568 | 2533.844 | 1.911889931 | 14 | discharge | 24 | 2008 | B0006
3.460547628 | -2.009198542 | 34.41264055 | 1.999 | 2.566 | 2552.937 | 1.911889931 | 14 | discharge | 24 | 2008 | B0006
3.458341375 | -2.012371482 | 34.45399641 | 1.999 | 2.564 | 2572.062 | 1.911889931 | 14 | discharge | 24 | 2008 | B0006
3.45622617 | -2.009342062 | 34.52006549 | 1.999 | 2.562 | 2591.187 | 1.911889931 | 14 | discharge | 24 | 2008 | B0006
3.454230227 | -2.011309389 | 34.57819744 | 1.999 | 2.56 | 2610.266 | 1.911889931 | 14 | discharge | 24 | 2008 | B0006
3.451805356 | -2.008028092 | 34.64137045 | 1.999 | 2.558 | 2629.453 | 1.911889931 | 14 | discharge | 24 | 2008 | B0006
3.449425578 | -2.011214777 | 34.70426092 | 1.999 | 2.556 | 2648.703 | 1.911889931 | 14 | discharge | 24 | 2008 | B0006
3.447259179 | -2.013766596 | 34.7756838 | 1.999 | 2.554 | 2667.969 | 1.911889931 | 14 | discharge | 24 | 2008 | B0006
3.444608883 | -2.011687557 | 34.82920088 | 1.999 | 2.551 | 2687.203 | 1.911889931 | 14 | discharge | 24 | 2008 | B0006
3.442283013 | -2.010847803 | 34.88908559 | 1.999 | 2.548 | 2706.375 | 1.911889931 | 14 | discharge | 24 | 2008 | B0006
3.439682188 | -2.011033286 | 34.95414218 | 1.999 | 2.546 | 2725.609 | 1.911889931 | 14 | discharge | 24 | 2008 | B0006
3.437089556 | -2.013324125 | 35.03926276 | 1.999 | 2.544 | 2744.891 | 1.911889931 | 14 | discharge | 24 | 2008 | B0006
3.43437972 | -2.011721267 | 35.0928129 | 1.999 | 2.54 | 2764.234 | 1.911889931 | 14 | discharge | 24 | 2008 | B0006
3.431553799 | -2.009518308 | 35.17014945 | 1.999 | 2.538 | 2783.516 | 1.911889931 | 14 | discharge | 24 | 2008 | B0006
3.428770092 | -2.00883452 | 35.23981008 | 1.9992 | 2.535 | 2802.812 | 1.911889931 | 14 | discharge | 24 | 2008 | B0006
3.426012206 | -2.011064567 | 35.31378439 | 1.999 | 2.532 | 2822.094 | 1.911889931 | 14 | discharge | 24 | 2008 | B0006
3.422894618 | -2.010222274 | 35.37341544 | 1.999 | 2.529 | 2841.437 | 1.911889931 | 14 | discharge | 24 | 2008 | B0006
3.41948575 | -2.008954454 | 35.45397038 | 1.999 | 2.526 | 2860.828 | 1.911889931 | 14 | discharge | 24 | 2008 | B0006
3.416424506 | -2.011391137 | 35.51237755 | 1.999 | 2.523 | 2880.234 | 1.911889931 | 14 | discharge | 24 | 2008 | B0006
3.412819538 | -2.013962792 | 35.58685683 | 1.999 | 2.52 | 2899.578 | 1.911889931 | 14 | discharge | 24 | 2008 | B0006
3.40914924 | -2.009622239 | 35.6741355 | 1.999 | 2.516 | 2919.062 | 1.911889931 | 14 | discharge | 24 | 2008 | B0006
3.405370959 | -2.009340837 | 35.74495113 | 1.999 | 2.512 | 2938.406 | 1.911889931 | 14 | discharge | 24 | 2008 | B0006
3.401397332 | -2.013025301 | 35.81704351 | 1.999 | 2.508 | 2957.766 | 1.911889931 | 14 | discharge | 24 | 2008 | B0006
3.397085563 | -2.009588187 | 35.90479775 | 1.999 | 2.504 | 2977.156 | 1.911889931 | 14 | discharge | 24 | 2008 | B0006
3.392568689 | -2.011043474 | 35.97962333 | 1.999 | 2.499 | 2996.594 | 1.911889931 | 14 | discharge | 24 | 2008 | B0006
3.387692002 | -2.009370231 | 36.0534069 | 1.999 | 2.495 | 3016.078 | 1.911889931 | 14 | discharge | 24 | 2008 | B0006
3.382798257 | -2.010892493 | 36.13565855 | 1.999 | 2.49 | 3035.531 | 1.911889931 | 14 | discharge | 24 | 2008 | B0006
3.377200279 | -2.013018532 | 36.20502691 | 1.999 | 2.484 | 3054.937 | 1.911889931 | 14 | discharge | 24 | 2008 | B0006
3.371175671 | -2.012485769 | 36.29039428 | 1.999 | 2.479 | 3074.484 | 1.911889931 | 14 | discharge | 24 | 2008 | B0006
3.364767838 | -2.009855027 | 36.37093311 | 1.999 | 2.472 | 3094 | 1.911889931 | 14 | discharge | 24 | 2008 | B0006
3.357364949 | -2.011754317 | 36.45841937 | 1.999 | 2.465 | 3113.594 | 1.911889931 | 14 | discharge | 24 | 2008 | B0006
3.34941611 | -2.010554271 | 36.55470367 | 1.999 | 2.458 | 3133.141 | 1.911889931 | 14 | discharge | 24 | 2008 | B0006
3.340437726 | -2.010164014 | 36.6633996 | 1.999 | 2.449 | 3152.641 | 1.911889931 | 14 | discharge | 24 | 2008 | B0006
3.330539632 | -2.013514641 | 36.74946343 | 1.999 | 2.44 | 3172.234 | 1.911889931 | 14 | discharge | 24 | 2008 | B0006
3.318875814 | -2.011075345 | 36.83058536 | 1.999 | 2.428 | 3191.891 | 1.911889931 | 14 | discharge | 24 | 2008 | B0006
3.305617282 | -2.011131021 | 36.93283698 | 1.999 | 2.416 | 3211.5 | 1.911889931 | 14 | discharge | 24 | 2008 | B0006
3.290585382 | -2.014408179 | 37.04858109 | 1.999 | 2.401 | 3231.109 | 1.911889931 | 14 | discharge | 24 | 2008 | B0006
3.272887898 | -2.012126225 | 37.13479314 | 1.999 | 2.384 | 3250.641 | 1.911889931 | 14 | discharge | 24 | 2008 | B0006
3.252065898 | -2.011595851 | 37.2611159 | 1.999 | 2.365 | 3270.312 | 1.911889931 | 14 | discharge | 24 | 2008 | B0006
3.227756071 | -2.010662824 | 37.37828025 | 1.999 | 2.342 | 3290.141 | 1.911889931 | 14 | discharge | 24 | 2008 | B0006
3.199169809 | -2.011051589 | 37.5193205 | 1.999 | 2.315 | 3309.922 | 1.911889931 | 14 | discharge | 24 | 2008 | B0006
3.165297449 | -2.00933313 | 37.62182072 | 1.999 | 2.284 | 3329.797 | 1.911889931 | 14 | discharge | 24 | 2008 | B0006
3.124568168 | -2.008200616 | 37.7546556 | 1.999 | 2.246 | 3349.828 | 1.911889931 | 14 | discharge | 24 | 2008 | B0006
3.076441827 | -2.011305785 | 37.89231421 | 1.999 | 2.201 | 3369.672 | 1.911889931 | 14 | discharge | 24 | 2008 | B0006
3.016659486 | -2.010297549 | 38.04352746 | 1.999 | 2.147 | 3389.609 | 1.911889931 | 14 | discharge | 24 | 2008 | B0006
2.940688182 | -2.01027129 | 38.18290136 | 1.999 | 2.078 | 3409.656 | 1.911889931 | 14 | discharge | 24 | 2008 | B0006
2.832665042 | -2.010986278 | 38.3451358 | 1.999 | 1.986 | 3429.641 | 1.911889931 | 14 | discharge | 24 | 2008 | B0006
2.657596431 | -2.007913393 | 38.51888613 | 1.999 | 1.843 | 3449.844 | 1.911889931 | 14 | discharge | 24 | 2008 | B0006
2.342364524 | -2.01142588 | 38.76853764 | 1.999 | 1.59 | 3470 | 1.911889931 | 14 | discharge | 24 | 2008 | B0006
3.973866105 | -2.009443774 | 24.52285524 | 1.999 | 3.082 | 35.641 | 1.901066714 | 15 | discharge | 24 | 2008 | B0006
3.953254669 | -2.010533776 | 24.66422623 | 1.9988 | 3.057 | 53.969 | 1.901066714 | 15 | discharge | 24 | 2008 | B0006
3.937884179 | -2.008240859 | 24.81679976 | 1.999 | 3.034 | 72.047 | 1.901066714 | 15 | discharge | 24 | 2008 | B0006
3.925311352 | -2.011187385 | 24.99597364 | 1.999 | 3.02 | 90.203 | 1.901066714 | 15 | discharge | 24 | 2008 | B0006
3.914875603 | -2.011311806 | 25.15419859 | 1.999 | 3.011 | 108.281 | 1.901066714 | 15 | discharge | 24 | 2008 | B0006
3.905484571 | -2.009606673 | 25.30753666 | 1.999 | 3.003 | 126.359 | 1.901066714 | 15 | discharge | 24 | 2008 | B0006
3.896835768 | -2.010076327 | 25.48100187 | 1.9988 | 2.995 | 144.547 | 1.901066714 | 15 | discharge | 24 | 2008 | B0006
3.889052268 | -2.014472686 | 25.65125394 | 1.9988 | 2.989 | 162.75 | 1.901066714 | 15 | discharge | 24 | 2008 | B0006
3.881587207 | -2.008444553 | 25.81204214 | 1.999 | 2.981 | 180.859 | 1.901066714 | 15 | discharge | 24 | 2008 | B0006
3.874583167 | -2.010827079 | 25.9748814 | 1.9988 | 2.975 | 199.063 | 1.901066714 | 15 | discharge | 24 | 2008 | B0006
3.867737871 | -2.008523128 | 26.14116095 | 1.999 | 2.97 | 217.281 | 1.901066714 | 15 | discharge | 24 | 2008 | B0006
3.861783631 | -2.010555663 | 26.29250351 | 1.999 | 2.963 | 235.422 | 1.901066714 | 15 | discharge | 24 | 2008 | B0006
3.855480446 | -2.011299764 | 26.43642891 | 1.999 | 2.959 | 253.484 | 1.901066714 | 15 | discharge | 24 | 2008 | B0006
3.84995494 | -2.008301793 | 26.5967569 | 1.999 | 2.953 | 271.703 | 1.901066714 | 15 | discharge | 24 | 2008 | B0006
3.844356504 | -2.009412086 | 26.72885865 | 1.999 | 2.948 | 289.828 | 1.901066714 | 15 | discharge | 24 | 2008 | B0006
3.8389498 | -2.009128371 | 26.88531544 | 1.999 | 2.943 | 308.063 | 1.901066714 | 15 | discharge | 24 | 2008 | B0006
3.833747615 | -2.010804061 | 27.02021623 | 1.9988 | 2.938 | 326.219 | 1.901066714 | 15 | discharge | 24 | 2008 | B0006
3.828881648 | -2.011880196 | 27.17068652 | 1.999 | 2.933 | 344.344 | 1.901066714 | 15 | discharge | 24 | 2008 | B0006
3.823883638 | -2.010978092 | 27.30550749 | 1.999 | 2.929 | 362.578 | 1.901066714 | 15 | discharge | 24 | 2008 | B0006
3.819208744 | -2.010776113 | 27.44156201 | 1.999 | 2.924 | 380.75 | 1.901066714 | 15 | discharge | 24 | 2008 | B0006
3.814456534 | -2.010607046 | 27.58748437 | 1.999 | 2.919 | 398.938 | 1.901066714 | 15 | discharge | 24 | 2008 | B0006
3.809648326 | -2.007301995 | 27.73535897 | 1.999 | 2.915 | 417.047 | 1.901066714 | 15 | discharge | 24 | 2008 | B0006
3.805202283 | -2.011694432 | 27.85803937 | 1.999 | 2.911 | 435.281 | 1.901066714 | 15 | discharge | 24 | 2008 | B0006
3.800582672 | -2.009981809 | 28.00579101 | 1.9988 | 2.906 | 453.531 | 1.901066714 | 15 | discharge | 24 | 2008 | B0006
3.795740777 | -2.010586243 | 28.12773927 | 1.999 | 2.901 | 471.75 | 1.901066714 | 15 | discharge | 24 | 2008 | B0006
3.791068669 | -2.01241492 | 28.24910478 | 1.999 | 2.897 | 489.906 | 1.901066714 | 15 | discharge | 24 | 2008 | B0006
3.786394235 | -2.010339817 | 28.38080644 | 1.999 | 2.892 | 507.984 | 1.901066714 | 15 | discharge | 24 | 2008 | B0006
3.78171934 | -2.010357028 | 28.49083525 | 1.999 | 2.887 | 526.219 | 1.901066714 | 15 | discharge | 24 | 2008 | B0006
3.777195293 | -2.01264147 | 28.60876067 | 1.999 | 2.883 | 544.438 | 1.901066714 | 15 | discharge | 24 | 2008 | B0006
3.772215617 | -2.01146055 | 28.71741714 | 1.999 | 2.878 | 562.766 | 1.901066714 | 15 | discharge | 24 | 2008 | B0006
3.767621202 | -2.010766937 | 28.82536252 | 1.999 | 2.874 | 581.016 | 1.901066714 | 15 | discharge | 24 | 2008 | B0006
3.763062296 | -2.009174692 | 28.91474517 | 1.999 | 2.869 | 599.172 | 1.901066714 | 15 | discharge | 24 | 2008 | B0006
3.758552198 | -2.008658762 | 29.01161755 | 1.999 | 2.865 | 617.359 | 1.901066714 | 15 | discharge | 24 | 2008 | B0006
3.75409775 | -2.008676556 | 29.08714409 | 1.999 | 2.86 | 635.516 | 1.901066714 | 15 | discharge | 24 | 2008 | B0006
3.749819054 | -2.011988412 | 29.15238556 | 1.999 | 2.856 | 653.734 | 1.901066714 | 15 | discharge | 24 | 2008 | B0006
3.745430327 | -2.012382131 | 29.21477448 | 1.999 | 2.851 | 671.938 | 1.901066714 | 15 | discharge | 24 | 2008 | B0006
3.740831807 | -2.006863252 | 29.2645232 | 1.999 | 2.847 | 690.156 | 1.901066714 | 15 | discharge | 24 | 2008 | B0006
3.736553263 | -2.010312741 | 29.32353796 | 1.999 | 2.843 | 708.328 | 1.901066714 | 15 | discharge | 24 | 2008 | B0006
3.732676767 | -2.009384272 | 29.37224007 | 1.999 | 2.839 | 726.531 | 1.901066714 | 15 | discharge | 24 | 2008 | B0006
3.728635696 | -2.014178521 | 29.40327754 | 1.999 | 2.835 | 744.859 | 1.901066714 | 15 | discharge | 24 | 2008 | B0006
3.724415242 | -2.008541514 | 29.44247285 | 1.999 | 2.831 | 763.109 | 1.901066714 | 15 | discharge | 24 | 2008 | B0006
3.72023011 | -2.011119848 | 29.46856233 | 1.999 | 2.827 | 781.438 | 1.901066714 | 15 | discharge | 24 | 2008 | B0006
3.716379421 | -2.009759511 | 29.51017814 | 1.999 | 2.823 | 799.797 | 1.901066714 | 15 | discharge | 24 | 2008 | B0006
3.712380767 | -2.011564993 | 29.54008237 | 1.999 | 2.819 | 818.125 | 1.901066714 | 15 | discharge | 24 | 2008 | B0006
3.708430022 | -2.011972065 | 29.57490172 | 1.999 | 2.815 | 836.406 | 1.901066714 | 15 | discharge | 24 | 2008 | B0006
3.704552717 | -2.010402116 | 29.62464625 | 1.999 | 2.811 | 854.734 | 1.901066714 | 15 | discharge | 24 | 2008 | B0006
3.700928643 | -2.010054519 | 29.65817204 | 1.999 | 2.807 | 873.094 | 1.901066714 | 15 | discharge | 24 | 2008 | B0006
3.696933326 | -2.009402098 | 29.68793403 | 1.999 | 2.803 | 891.438 | 1.901066714 | 15 | discharge | 24 | 2008 | B0006
3.692942296 | -2.010429285 | 29.73061139 | 1.999 | 2.799 | 909.844 | 1.901066714 | 15 | discharge | 24 | 2008 | B0006
3.688918929 | -2.011328561 | 29.76728059 | 1.999 | 2.795 | 928.234 | 1.901066714 | 15 | discharge | 24 | 2008 | B0006
3.685208644 | -2.009017714 | 29.82624492 | 1.999 | 2.791 | 946.578 | 1.901066714 | 15 | discharge | 24 | 2008 | B0006
3.681395291 | -2.012275777 | 29.85959779 | 1.999 | 2.788 | 964.984 | 1.901066714 | 15 | discharge | 24 | 2008 | B0006
3.677690979 | -2.010746074 | 29.91150079 | 1.999 | 2.784 | 983.328 | 1.901066714 | 15 | discharge | 24 | 2008 | B0006
3.673951322 | -2.010671917 | 29.94649311 | 1.999 | 2.781 | 1001.688 | 1.901066714 | 15 | discharge | 24 | 2008 | B0006
3.66999604 | -2.01150398 | 30.01128295 | 1.999 | 2.777 | 1020.047 | 1.901066714 | 15 | discharge | 24 | 2008 | B0006
3.666509457 | -2.011467171 | 30.07311131 | 1.999 | 2.773 | 1038.406 | 1.901066714 | 15 | discharge | 24 | 2008 | B0006
3.662897999 | -2.01125683 | 30.12290195 | 1.999 | 2.769 | 1056.766 | 1.901066714 | 15 | discharge | 24 | 2008 | B0006
3.659083396 | -2.011528424 | 30.18225551 | 1.999 | 2.766 | 1075.172 | 1.901066714 | 15 | discharge | 24 | 2008 | B0006
3.655457515 | -2.011645604 | 30.23716823 | 1.999 | 2.762 | 1093.594 | 1.901066714 | 15 | discharge | 24 | 2008 | B0006
3.651659365 | -2.010750665 | 30.29460075 | 1.999 | 2.759 | 1111.969 | 1.901066714 | 15 | discharge | 24 | 2008 | B0006
3.648229931 | -2.011301771 | 30.34772815 | 1.999 | 2.755 | 1130.313 | 1.901066714 | 15 | discharge | 24 | 2008 | B0006
3.644716031 | -2.009288046 | 30.40356678 | 1.999 | 2.751 | 1148.813 | 1.901066714 | 15 | discharge | 24 | 2008 | B0006
3.641203431 | -2.01116567 | 30.47031475 | 1.999 | 2.747 | 1167.234 | 1.901066714 | 15 | discharge | 24 | 2008 | B0006
3.637450013 | -2.01212153 | 30.53121356 | 1.999 | 2.744 | 1185.578 | 1.901066714 | 15 | discharge | 24 | 2008 | B0006
3.634089329 | -2.012478842 | 30.58315728 | 1.999 | 2.741 | 1203.891 | 1.901066714 | 15 | discharge | 24 | 2008 | B0006
3.63082124 | -2.00986145 | 30.64570913 | 1.999 | 2.737 | 1222.203 | 1.901066714 | 15 | discharge | 24 | 2008 | B0006
3.627503619 | -2.007832304 | 30.71132291 | 1.999 | 2.734 | 1240.625 | 1.901066714 | 15 | discharge | 24 | 2008 | B0006
3.624021627 | -2.011705159 | 30.77291551 | 1.999 | 2.731 | 1259.031 | 1.901066714 | 15 | discharge | 24 | 2008 | B0006
3.6204868 | -2.008703766 | 30.83234221 | 1.9988 | 2.727 | 1277.484 | 1.901066714 | 15 | discharge | 24 | 2008 | B0006
3.617231822 | -2.010528779 | 30.88244623 | 1.999 | 2.724 | 1295.969 | 1.901066714 | 15 | discharge | 24 | 2008 | B0006
3.613833127 | -2.011087482 | 30.93813485 | 1.999 | 2.721 | 1314.469 | 1.901066714 | 15 | discharge | 24 | 2008 | B0006
3.610312038 | -2.01060918 | 30.98852768 | 1.999 | 2.717 | 1333 | 1.901066714 | 15 | discharge | 24 | 2008 | B0006
3.607141565 | -2.01039417 | 31.06212635 | 1.999 | 2.714 | 1351.516 | 1.901066714 | 15 | discharge | 24 | 2008 | B0006
3.60414321 | -2.00962586 | 31.11994001 | 1.999 | 2.711 | 1370 | 1.901066714 | 15 | discharge | 24 | 2008 | B0006
3.601079309 | -2.011181342 | 31.17577887 | 1.999 | 2.707 | 1388.391 | 1.901066714 | 15 | discharge | 24 | 2008 | B0006
3.597595263 | -2.011147539 | 31.21554542 | 1.999 | 2.704 | 1406.938 | 1.901066714 | 15 | discharge | 24 | 2008 | B0006
3.594337396 | -2.007312622 | 31.28579836 | 1.999 | 2.701 | 1425.359 | 1.901066714 | 15 | discharge | 24 | 2008 | B0006
3.591398926 | -2.009821503 | 31.34084845 | 1.999 | 2.697 | 1443.844 | 1.901066714 | 15 | discharge | 24 | 2008 | B0006
3.588289517 | -2.006862431 | 31.39250016 | 1.999 | 2.695 | 1462.344 | 1.901066714 | 15 | discharge | 24 | 2008 | B0006
3.585126669 | -2.010771469 | 31.44227043 | 1.999 | 2.691 | 1480.953 | 1.901066714 | 15 | discharge | 24 | 2008 | B0006
3.582304145 | -2.011124926 | 31.50495303 | 1.999 | 2.689 | 1499.438 | 1.901066714 | 15 | discharge | 24 | 2008 | B0006
3.579190094 | -2.010961121 | 31.5573312 | 1.999 | 2.685 | 1517.891 | 1.901066714 | 15 | discharge | 24 | 2008 | B0006
3.576153007 | -2.010970744 | 31.59838565 | 1.999 | 2.683 | 1536.406 | 1.901066714 | 15 | discharge | 24 | 2008 | B0006
3.573381756 | -2.010936853 | 31.65380764 | 1.999 | 2.679 | 1554.922 | 1.901066714 | 15 | discharge | 24 | 2008 | B0006
3.570354919 | -2.009783686 | 31.70960187 | 1.999 | 2.677 | 1573.547 | 1.901066714 | 15 | discharge | 24 | 2008 | B0006
3.567575442 | -2.009948398 | 31.76540205 | 1.999 | 2.674 | 1592.109 | 1.901066714 | 15 | discharge | 24 | 2008 | B0006
3.564392129 | -2.009123101 | 31.81554305 | 1.999 | 2.671 | 1610.641 | 1.901066714 | 15 | discharge | 24 | 2008 | B0006
3.561538483 | -2.0117542 | 31.85705032 | 1.999 | 2.668 | 1629.219 | 1.901066714 | 15 | discharge | 24 | 2008 | B0006
3.558704528 | -2.009200994 | 31.91734199 | 1.999 | 2.665 | 1647.813 | 1.901066714 | 15 | discharge | 24 | 2008 | B0006
3.556273551 | -2.011421614 | 31.96996876 | 1.999 | 2.663 | 1666.297 | 1.901066714 | 15 | discharge | 24 | 2008 | B0006
3.553541578 | -2.011952502 | 32.0287297 | 1.999 | 2.66 | 1684.953 | 1.901066714 | 15 | discharge | 24 | 2008 | B0006
3.550970981 | -2.011296195 | 32.08322647 | 1.999 | 2.658 | 1703.672 | 1.901066714 | 15 | discharge | 24 | 2008 | B0006
3.548063359 | -2.011715644 | 32.13249726 | 1.999 | 2.655 | 1722.344 | 1.901066714 | 15 | discharge | 24 | 2008 | B0006
3.545677115 | -2.008940225 | 32.17222406 | 1.999 | 2.652 | 1741.078 | 1.901066714 | 15 | discharge | 24 | 2008 | B0006
3.543336939 | -2.010802897 | 32.224862 | 1.999 | 2.65 | 1759.672 | 1.901066714 | 15 | discharge | 24 | 2008 | B0006
3.540403943 | -2.008555932 | 32.28481845 | 1.999 | 2.647 | 1778.328 | 1.901066714 | 15 | discharge | 24 | 2008 | B0006
3.538136821 | -2.012840763 | 32.3292433 | 1.999 | 2.644 | 1797.125 | 1.901066714 | 15 | discharge | 24 | 2008 | B0006
3.53563238 | -2.012452067 | 32.38882452 | 1.999 | 2.642 | 1815.844 | 1.901066714 | 15 | discharge | 24 | 2008 | B0006
3.533051137 | -2.013017315 | 32.42737495 | 1.999 | 2.64 | 1834.531 | 1.901066714 | 15 | discharge | 24 | 2008 | B0006
3.530707695 | -2.010178785 | 32.47788656 | 1.999 | 2.638 | 1853.281 | 1.901066714 | 15 | discharge | 24 | 2008 | B0006
3.528247738 | -2.011582078 | 32.52403829 | 1.999 | 2.635 | 1872.016 | 1.901066714 | 15 | discharge | 24 | 2008 | B0006
3.526488659 | -2.010504557 | 32.56780273 | 1.999 | 2.633 | 1890.609 | 1.901066714 | 15 | discharge | 24 | 2008 | B0006
3.523907819 | -2.007624779 | 32.6184927 | 1.999 | 2.63 | 1909.328 | 1.901066714 | 15 | discharge | 24 | 2008 | B0006
3.521687541 | -2.010565877 | 32.68020339 | 1.999 | 2.628 | 1928.078 | 1.901066714 | 15 | discharge | 24 | 2008 | B0006
3.519610874 | -2.009361787 | 32.72012097 | 1.999 | 2.626 | 1946.828 | 1.901066714 | 15 | discharge | 24 | 2008 | B0006
3.517249509 | -2.009331171 | 32.76961141 | 1.999 | 2.624 | 1965.656 | 1.901066714 | 15 | discharge | 24 | 2008 | B0006
3.515324624 | -2.010183939 | 32.8043952 | 1.999 | 2.622 | 1984.453 | 1.901066714 | 15 | discharge | 24 | 2008 | B0006
3.513286736 | -2.010052047 | 32.85701489 | 1.999 | 2.62 | 2003.422 | 1.901066714 | 15 | discharge | 24 | 2008 | B0006
3.511060124 | -2.011531309 | 32.91298379 | 1.999 | 2.618 | 2022.359 | 1.901066714 | 15 | discharge | 24 | 2008 | B0006
3.509371182 | -2.011679417 | 32.9551186 | 1.999 | 2.615 | 2041.25 | 1.901066714 | 15 | discharge | 24 | 2008 | B0006
3.507186779 | -2.010931428 | 33.00452799 | 1.999 | 2.614 | 2060.031 | 1.901066714 | 15 | discharge | 24 | 2008 | B0006
3.504901447 | -2.005435171 | 33.05823599 | 1.999 | 2.612 | 2078.859 | 1.901066714 | 15 | discharge | 24 | 2008 | B0006
3.503190164 | -2.013283234 | 33.10826086 | 1.999 | 2.61 | 2097.656 | 1.901066714 | 15 | discharge | 24 | 2008 | B0006
3.50121062 | -2.009807319 | 33.15739381 | 1.999 | 2.608 | 2116.563 | 1.901066714 | 15 | discharge | 24 | 2008 | B0006
3.4993322 | -2.009207699 | 33.20581787 | 1.999 | 2.606 | 2135.359 | 1.901066714 | 15 | discharge | 24 | 2008 | B0006
3.497696163 | -2.0098731 | 33.23988999 | 1.999 | 2.604 | 2154.25 | 1.901066714 | 15 | discharge | 24 | 2008 | B0006
3.495678305 | -2.013122808 | 33.2982159 | 1.999 | 2.602 | 2173.156 | 1.901066714 | 15 | discharge | 24 | 2008 | B0006
3.493542226 | -2.010197816 | 33.34897185 | 1.999 | 2.6 | 2192.063 | 1.901066714 | 15 | discharge | 24 | 2008 | B0006
3.49215456 | -2.010955862 | 33.40245645 | 1.999 | 2.598 | 2210.953 | 1.901066714 | 15 | discharge | 24 | 2008 | B0006
3.489885247 | -2.009257662 | 33.439093 | 1.999 | 2.596 | 2229.906 | 1.901066714 | 15 | discharge | 24 | 2008 | B0006
3.48814522 | -2.012933517 | 33.50113739 | 1.999 | 2.594 | 2249 | 1.901066714 | 15 | discharge | 24 | 2008 | B0006
3.486425829 | -2.010668692 | 33.54418709 | 1.999 | 2.592 | 2267.922 | 1.901066714 | 15 | discharge | 24 | 2008 | B0006
3.484664578 | -2.008402335 | 33.59609832 | 1.999 | 2.591 | 2286.828 | 1.901066714 | 15 | discharge | 24 | 2008 | B0006
3.482946254 | -2.011594443 | 33.64500049 | 1.999 | 2.589 | 2305.797 | 1.901066714 | 15 | discharge | 24 | 2008 | B0006
3.481143916 | -2.009197392 | 33.69914548 | 1.999 | 2.587 | 2324.734 | 1.901066714 | 15 | discharge | 24 | 2008 | B0006
3.479116022 | -2.011278862 | 33.75008104 | 1.999 | 2.585 | 2343.719 | 1.901066714 | 15 | discharge | 24 | 2008 | B0006
3.477224814 | -2.008520889 | 33.80181767 | 1.999 | 2.583 | 2362.688 | 1.901066714 | 15 | discharge | 24 | 2008 | B0006
3.475251238 | -2.00460086 | 33.85067409 | 1.999 | 2.582 | 2381.625 | 1.901066714 | 15 | discharge | 24 | 2008 | B0006
3.473063898 | -2.01072478 | 33.90229114 | 1.999 | 2.58 | 2400.563 | 1.901066714 | 15 | discharge | 24 | 2008 | B0006
3.47126181 | -2.009442672 | 33.95535235 | 1.999 | 2.578 | 2419.672 | 1.901066714 | 15 | discharge | 24 | 2008 | B0006
3.469552363 | -2.013491149 | 34.0130767 | 1.999 | 2.576 | 2438.656 | 1.901066714 | 15 | discharge | 24 | 2008 | B0006
3.467419398 | -2.014035378 | 34.08615994 | 1.999 | 2.574 | 2457.828 | 1.901066714 | 15 | discharge | 24 | 2008 | B0006
3.465369133 | -2.01222429 | 34.13450226 | 1.999 | 2.572 | 2476.953 | 1.901066714 | 15 | discharge | 24 | 2008 | B0006
3.463334681 | -2.012287874 | 34.1935076 | 1.999 | 2.57 | 2496.078 | 1.901066714 | 15 | discharge | 24 | 2008 | B0006
3.461365141 | -2.010585725 | 34.25402281 | 1.999 | 2.568 | 2515.188 | 1.901066714 | 15 | discharge | 24 | 2008 | B0006
3.459029487 | -2.009333683 | 34.30338171 | 1.999 | 2.565 | 2534.391 | 1.901066714 | 15 | discharge | 24 | 2008 | B0006
3.456905077 | -2.010295276 | 34.35482643 | 1.999 | 2.563 | 2553.484 | 1.901066714 | 15 | discharge | 24 | 2008 | B0006
3.454617861 | -2.011242223 | 34.41436099 | 1.999 | 2.561 | 2572.563 | 1.901066714 | 15 | discharge | 24 | 2008 | B0006
3.452464418 | -2.010859159 | 34.47345642 | 1.999 | 2.558 | 2591.813 | 1.901066714 | 15 | discharge | 24 | 2008 | B0006
3.450384326 | -2.011223017 | 34.54297085 | 1.999 | 2.556 | 2610.906 | 1.901066714 | 15 | discharge | 24 | 2008 | B0006
3.447887131 | -2.011828611 | 34.60308769 | 1.999 | 2.554 | 2629.969 | 1.901066714 | 15 | discharge | 24 | 2008 | B0006
3.445717847 | -2.011575403 | 34.6603618 | 1.999 | 2.552 | 2649.172 | 1.901066714 | 15 | discharge | 24 | 2008 | B0006
3.443126603 | -2.012231722 | 34.72965823 | 1.999 | 2.55 | 2668.313 | 1.901066714 | 15 | discharge | 24 | 2008 | B0006
3.440459021 | -2.00898876 | 34.78469917 | 1.999 | 2.547 | 2687.5 | 1.901066714 | 15 | discharge | 24 | 2008 | B0006
3.437748284 | -2.010808996 | 34.85006509 | 1.999 | 2.544 | 2706.781 | 1.901066714 | 15 | discharge | 24 | 2008 | B0006
3.435342568 | -2.011221479 | 34.92520991 | 1.999 | 2.542 | 2726.109 | 1.901066714 | 15 | discharge | 24 | 2008 | B0006
3.432360285 | -2.008266383 | 34.99427832 | 1.999 | 2.539 | 2745.359 | 1.901066714 | 15 | discharge | 24 | 2008 | B0006
3.429828952 | -2.011548668 | 35.05911019 | 1.999 | 2.536 | 2764.672 | 1.901066714 | 15 | discharge | 24 | 2008 | B0006
3.427139796 | -2.009907544 | 35.13227483 | 1.999 | 2.534 | 2783.984 | 1.901066714 | 15 | discharge | 24 | 2008 | B0006
3.424083906 | -2.013075023 | 35.20136204 | 1.999 | 2.53 | 2803.375 | 1.901066714 | 15 | discharge | 24 | 2008 | B0006
3.420805209 | -2.011221411 | 35.27806326 | 1.999 | 2.527 | 2822.703 | 1.901066714 | 15 | discharge | 24 | 2008 | B0006
3.417417619 | -2.009778007 | 35.35138375 | 1.999 | 2.524 | 2841.891 | 1.901066714 | 15 | discharge | 24 | 2008 | B0006
3.413992587 | -2.01169005 | 35.42658432 | 1.999 | 2.52 | 2861.281 | 1.901066714 | 15 | discharge | 24 | 2008 | B0006
3.4102553 | -2.011323524 | 35.49082825 | 1.999 | 2.517 | 2880.703 | 1.901066714 | 15 | discharge | 24 | 2008 | B0006
3.406863164 | -2.010678442 | 35.56279298 | 1.999 | 2.514 | 2900.063 | 1.901066714 | 15 | discharge | 24 | 2008 | B0006
3.402451637 | -2.007315688 | 35.64988471 | 1.999 | 2.509 | 2919.469 | 1.901066714 | 15 | discharge | 24 | 2008 | B0006
3.398633452 | -2.010776322 | 35.72592821 | 1.999 | 2.506 | 2938.781 | 1.901066714 | 15 | discharge | 24 | 2008 | B0006
3.394201997 | -2.007999752 | 35.80278211 | 1.999 | 2.501 | 2958.188 | 1.901066714 | 15 | discharge | 24 | 2008 | B0006
3.389499597 | -2.010618642 | 35.88945848 | 1.999 | 2.496 | 2977.594 | 1.901066714 | 15 | discharge | 24 | 2008 | B0006
3.384870905 | -2.012575656 | 35.9584342 | 1.999 | 2.492 | 2997.016 | 1.901066714 | 15 | discharge | 24 | 2008 | B0006
3.379373314 | -2.010219936 | 36.05262021 | 1.999 | 2.486 | 3016.516 | 1.901066714 | 15 | discharge | 24 | 2008 | B0006
3.373437718 | -2.010752277 | 36.14048872 | 1.999 | 2.481 | 3035.969 | 1.901066714 | 15 | discharge | 24 | 2008 | B0006
3.367491396 | -2.0124624 | 36.22823202 | 1.999 | 2.474 | 3055.453 | 1.901066714 | 15 | discharge | 24 | 2008 | B0006
3.36055787 | -2.011315156 | 36.30571897 | 1.999 | 2.468 | 3074.984 | 1.901066714 | 15 | discharge | 24 | 2008 | B0006
3.35274019 | -2.009604874 | 36.39489093 | 1.999 | 2.461 | 3094.438 | 1.901066714 | 15 | discharge | 24 | 2008 | B0006
3.344687357 | -2.012524654 | 36.49227543 | 1.999 | 2.453 | 3114 | 1.901066714 | 15 | discharge | 24 | 2008 | B0006
3.335182087 | -2.008823418 | 36.56753884 | 1.999 | 2.444 | 3133.516 | 1.901066714 | 15 | discharge | 24 | 2008 | B0006
3.32432606 | -2.008318742 | 36.67619843 | 1.999 | 2.434 | 3153.016 | 1.901066714 | 15 | discharge | 24 | 2008 | B0006
3.312483267 | -2.011862072 | 36.77411075 | 1.999 | 2.422 | 3172.594 | 1.901066714 | 15 | discharge | 24 | 2008 | B0006
3.298143154 | -2.009586624 | 36.88222596 | 1.999 | 2.408 | 3192.297 | 1.901066714 | 15 | discharge | 24 | 2008 | B0006
3.282187711 | -2.013198695 | 36.98316817 | 1.999 | 2.393 | 3211.922 | 1.901066714 | 15 | discharge | 24 | 2008 | B0006
3.263245053 | -2.011147462 | 37.09787117 | 1.999 | 2.375 | 3231.484 | 1.901066714 | 15 | discharge | 24 | 2008 | B0006
3.241293463 | -2.012676644 | 37.21668225 | 1.999 | 2.355 | 3251.063 | 1.901066714 | 15 | discharge | 24 | 2008 | B0006
3.215378539 | -2.008823937 | 37.32441612 | 1.999 | 2.331 | 3270.859 | 1.901066714 | 15 | discharge | 24 | 2008 | B0006
3.185136496 | -2.008028622 | 37.47127475 | 1.999 | 2.303 | 3290.563 | 1.901066714 | 15 | discharge | 24 | 2008 | B0006
3.148918723 | -2.011556351 | 37.59723941 | 1.999 | 2.269 | 3310.422 | 1.901066714 | 15 | discharge | 24 | 2008 | B0006
3.105575245 | -2.01034089 | 37.72879291 | 1.999 | 2.229 | 3330.219 | 1.901066714 | 15 | discharge | 24 | 2008 | B0006
3.053159655 | -2.008778273 | 37.85510989 | 1.999 | 2.18 | 3350.078 | 1.901066714 | 15 | discharge | 24 | 2008 | B0006
2.987237486 | -2.01040069 | 38.01413898 | 1.999 | 2.12 | 3370.094 | 1.901066714 | 15 | discharge | 24 | 2008 | B0006
2.90041882 | -2.011849091 | 38.1608702 | 1.999 | 2.043 | 3390.109 | 1.901066714 | 15 | discharge | 24 | 2008 | B0006
2.770638421 | -2.009550406 | 38.33099728 | 1.999 | 1.935 | 3410.094 | 1.901066714 | 15 | discharge | 24 | 2008 | B0006
2.545234862 | -2.00758171 | 38.51920733 | 1.999 | 1.758 | 3430.156 | 1.901066714 | 15 | discharge | 24 | 2008 | B0006
2.188400082 | -2.009440178 | 38.84686112 | 1.999 | 1.433 | 3450.297 | 1.901066714 | 15 | discharge | 24 | 2008 | B0006
3.971378211 | -2.010074578 | 24.34834068 | 1.999 | 3.078 | 35.782 | 1.889198995 | 16 | discharge | 24 | 2008 | B0006
3.950696425 | -2.009015713 | 24.49571387 | 1.999 | 3.054 | 54 | 1.889198995 | 16 | discharge | 24 | 2008 | B0006
3.935289087 | -2.010379423 | 24.65958263 | 1.999 | 3.03 | 72.141 | 1.889198995 | 16 | discharge | 24 | 2008 | B0006
3.922722432 | -2.010287778 | 24.8165468 | 1.999 | 3.017 | 90.25 | 1.889198995 | 16 | discharge | 24 | 2008 | B0006
3.911960298 | -2.011142602 | 24.98046283 | 1.999 | 3.007 | 108.453 | 1.889198995 | 16 | discharge | 24 | 2008 | B0006
3.902359794 | -2.009968693 | 25.15039059 | 1.9988 | 3 | 126.516 | 1.889198995 | 16 | discharge | 24 | 2008 | B0006
3.893637702 | -2.009158715 | 25.31641364 | 1.999 | 2.993 | 144.703 | 1.889198995 | 16 | discharge | 24 | 2008 | B0006
3.88590363 | -2.013708141 | 25.48980453 | 1.999 | 2.986 | 162.797 | 1.889198995 | 16 | discharge | 24 | 2008 | B0006
3.878112305 | -2.010290773 | 25.64585749 | 1.999 | 2.979 | 181.078 | 1.889198995 | 16 | discharge | 24 | 2008 | B0006
3.871442098 | -2.009927617 | 25.8204863 | 1.999 | 2.973 | 199.219 | 1.889198995 | 16 | discharge | 24 | 2008 | B0006
3.864802534 | -2.012740191 | 25.97564658 | 1.999 | 2.966 | 217.422 | 1.889198995 | 16 | discharge | 24 | 2008 | B0006
3.858387325 | -2.01011436 | 26.13243718 | 1.999 | 2.96 | 235.641 | 1.889198995 | 16 | discharge | 24 | 2008 | B0006
3.852378166 | -2.011204729 | 26.29119239 | 1.999 | 2.955 | 253.797 | 1.889198995 | 16 | discharge | 24 | 2008 | B0006
3.846520236 | -2.010205917 | 26.43874367 | 1.999 | 2.95 | 272 | 1.889198995 | 16 | discharge | 24 | 2008 | B0006
3.841145578 | -2.009580058 | 26.59365136 | 1.999 | 2.945 | 290.157 | 1.889198995 | 16 | discharge | 24 | 2008 | B0006
3.83568421 | -2.008628323 | 26.74590684 | 1.999 | 2.939 | 308.344 | 1.889198995 | 16 | discharge | 24 | 2008 | B0006
3.830630912 | -2.010274597 | 26.88959166 | 1.999 | 2.935 | 326.532 | 1.889198995 | 16 | discharge | 24 | 2008 | B0006
3.8256432 | -2.011041807 | 27.02632718 | 1.999 | 2.93 | 344.75 | 1.889198995 | 16 | discharge | 24 | 2008 | B0006
3.820586521 | -2.009612599 | 27.17506898 | 1.999 | 2.925 | 362.922 | 1.889198995 | 16 | discharge | 24 | 2008 | B0006
3.816067906 | -2.011495201 | 27.31879202 | 1.999 | 2.921 | 381.063 | 1.889198995 | 16 | discharge | 24 | 2008 | B0006
3.811322013 | -2.010512281 | 27.46233893 | 1.999 | 2.917 | 399.282 | 1.889198995 | 16 | discharge | 24 | 2008 | B0006
3.806529455 | -2.009182431 | 27.59035092 | 1.999 | 2.912 | 417.5 | 1.889198995 | 16 | discharge | 24 | 2008 | B0006
3.801704513 | -2.01296967 | 27.74253451 | 1.999 | 2.907 | 435.782 | 1.889198995 | 16 | discharge | 24 | 2008 | B0006
3.797207518 | -2.009818215 | 27.87841945 | 1.999 | 2.903 | 453.938 | 1.889198995 | 16 | discharge | 24 | 2008 | B0006
3.792221725 | -2.010469156 | 28.00699119 | 1.999 | 2.897 | 472.266 | 1.889198995 | 16 | discharge | 24 | 2008 | B0006
3.787627378 | -2.011021164 | 28.1295327 | 1.999 | 2.893 | 490.625 | 1.889198995 | 16 | discharge | 24 | 2008 | B0006
3.782762388 | -2.008390984 | 28.25760105 | 1.999 | 2.889 | 508.797 | 1.889198995 | 16 | discharge | 24 | 2008 | B0006
3.77826379 | -2.014675627 | 28.36030897 | 1.999 | 2.884 | 527.016 | 1.889198995 | 16 | discharge | 24 | 2008 | B0006
3.773382331 | -2.009254583 | 28.49613405 | 1.999 | 2.879 | 545.203 | 1.889198995 | 16 | discharge | 24 | 2008 | B0006
3.768678884 | -2.010087881 | 28.59702193 | 1.999 | 2.875 | 563.391 | 1.889198995 | 16 | discharge | 24 | 2008 | B0006
3.763987719 | -2.01215839 | 28.69968735 | 1.999 | 2.87 | 581.657 | 1.889198995 | 16 | discharge | 24 | 2008 | B0006
3.759470944 | -2.010928276 | 28.78483068 | 1.999 | 2.865 | 599.891 | 1.889198995 | 16 | discharge | 24 | 2008 | B0006
3.75493539 | -2.012100732 | 28.86711117 | 1.999 | 2.861 | 618.078 | 1.889198995 | 16 | discharge | 24 | 2008 | B0006
3.750462427 | -2.010650643 | 28.94591189 | 1.999 | 2.857 | 636.328 | 1.889198995 | 16 | discharge | 24 | 2008 | B0006
3.746115072 | -2.009288327 | 29.01457522 | 1.999 | 2.852 | 654.578 | 1.889198995 | 16 | discharge | 24 | 2008 | B0006
3.741566541 | -2.011838537 | 29.07625162 | 1.999 | 2.847 | 672.907 | 1.889198995 | 16 | discharge | 24 | 2008 | B0006
3.737339399 | -2.009976282 | 29.13168314 | 1.999 | 2.843 | 691.188 | 1.889198995 | 16 | discharge | 24 | 2008 | B0006
3.733348422 | -2.009254756 | 29.16775673 | 1.999 | 2.839 | 709.516 | 1.889198995 | 16 | discharge | 24 | 2008 | B0006
3.728940242 | -2.010165621 | 29.22030439 | 1.999 | 2.835 | 727.735 | 1.889198995 | 16 | discharge | 24 | 2008 | B0006
3.724892376 | -2.00851638 | 29.25587748 | 1.999 | 2.831 | 745.922 | 1.889198995 | 16 | discharge | 24 | 2008 | B0006
3.720755214 | -2.009779471 | 29.29344555 | 1.999 | 2.827 | 764.297 | 1.889198995 | 16 | discharge | 24 | 2008 | B0006
3.716922774 | -2.011425686 | 29.32634391 | 1.999 | 2.823 | 782.516 | 1.889198995 | 16 | discharge | 24 | 2008 | B0006
3.71268312 | -2.010429538 | 29.36920863 | 1.999 | 2.819 | 800.813 | 1.889198995 | 16 | discharge | 24 | 2008 | B0006
3.708969682 | -2.008009741 | 29.40029912 | 1.999 | 2.815 | 818.985 | 1.889198995 | 16 | discharge | 24 | 2008 | B0006
3.704775729 | -2.009280207 | 29.42811505 | 1.999 | 2.811 | 837.219 | 1.889198995 | 16 | discharge | 24 | 2008 | B0006
3.701204696 | -2.012178187 | 29.47362373 | 1.999 | 2.807 | 855.5 | 1.889198995 | 16 | discharge | 24 | 2008 | B0006
3.697142496 | -2.010291723 | 29.51430487 | 1.999 | 2.803 | 873.672 | 1.889198995 | 16 | discharge | 24 | 2008 | B0006
3.69331756 | -2.008992469 | 29.54547592 | 1.999 | 2.799 | 892.141 | 1.889198995 | 16 | discharge | 24 | 2008 | B0006
3.689426195 | -2.00968141 | 29.6008345 | 1.999 | 2.795 | 910.5 | 1.889198995 | 16 | discharge | 24 | 2008 | B0006
3.68555144 | -2.009184463 | 29.63874026 | 1.999 | 2.792 | 928.735 | 1.889198995 | 16 | discharge | 24 | 2008 | B0006
3.681833247 | -2.011799399 | 29.68120051 | 1.999 | 2.788 | 947.078 | 1.889198995 | 16 | discharge | 24 | 2008 | B0006
3.678060326 | -2.007745356 | 29.73414341 | 1.999 | 2.784 | 965.391 | 1.889198995 | 16 | discharge | 24 | 2008 | B0006
3.674242881 | -2.009480885 | 29.78478012 | 1.999 | 2.78 | 983.657 | 1.889198995 | 16 | discharge | 24 | 2008 | B0006
3.670563153 | -2.010229172 | 29.83940684 | 1.999 | 2.777 | 1001.922 | 1.889198995 | 16 | discharge | 24 | 2008 | B0006
3.666562811 | -2.01161309 | 29.89840447 | 1.999 | 2.773 | 1020.375 | 1.889198995 | 16 | discharge | 24 | 2008 | B0006
3.663079046 | -2.010918267 | 29.95149862 | 1.999 | 2.769 | 1038.719 | 1.889198995 | 16 | discharge | 24 | 2008 | B0006
3.659282828 | -2.011348133 | 30.00525743 | 1.999 | 2.765 | 1057.11 | 1.889198995 | 16 | discharge | 24 | 2008 | B0006
3.655411276 | -2.012223419 | 30.07524075 | 1.999 | 2.761 | 1075.5 | 1.889198995 | 16 | discharge | 24 | 2008 | B0006
3.651997944 | -2.009634137 | 30.14062898 | 1.999 | 2.758 | 1093.828 | 1.889198995 | 16 | discharge | 24 | 2008 | B0006
3.648124855 | -2.010205592 | 30.19647683 | 1.999 | 2.754 | 1112.219 | 1.889198995 | 16 | discharge | 24 | 2008 | B0006
3.644784724 | -2.01163687 | 30.25338639 | 1.999 | 2.751 | 1130.594 | 1.889198995 | 16 | discharge | 24 | 2008 | B0006
3.641255718 | -2.009321234 | 30.30652885 | 1.999 | 2.747 | 1148.953 | 1.889198995 | 16 | discharge | 24 | 2008 | B0006
3.637593714 | -2.010366008 | 30.3770761 | 1.999 | 2.744 | 1167.328 | 1.889198995 | 16 | discharge | 24 | 2008 | B0006
3.633980702 | -2.012133931 | 30.43072228 | 1.999 | 2.74 | 1185.891 | 1.889198995 | 16 | discharge | 24 | 2008 | B0006
3.630538686 | -2.010274412 | 30.49617476 | 1.999 | 2.737 | 1204.25 | 1.889198995 | 16 | discharge | 24 | 2008 | B0006
3.627207103 | -2.008355379 | 30.55743389 | 1.999 | 2.733 | 1222.578 | 1.889198995 | 16 | discharge | 24 | 2008 | B0006
3.623679886 | -2.009004998 | 30.6179879 | 1.999 | 2.73 | 1240.985 | 1.889198995 | 16 | discharge | 24 | 2008 | B0006
3.620694026 | -2.014087934 | 30.67365851 | 1.999 | 2.727 | 1259.328 | 1.889198995 | 16 | discharge | 24 | 2008 | B0006
3.617040009 | -2.009351336 | 30.73513712 | 1.999 | 2.723 | 1277.75 | 1.889198995 | 16 | discharge | 24 | 2008 | B0006
3.613275825 | -2.008236212 | 30.78665199 | 1.999 | 2.719 | 1296.219 | 1.889198995 | 16 | discharge | 24 | 2008 | B0006
3.61031921 | -2.011994028 | 30.85313038 | 1.999 | 2.717 | 1314.766 | 1.889198995 | 16 | discharge | 24 | 2008 | B0006
3.606925978 | -2.011517014 | 30.91117794 | 1.999 | 2.713 | 1333.172 | 1.889198995 | 16 | discharge | 24 | 2008 | B0006
3.603706935 | -2.013172103 | 30.95951817 | 1.999 | 2.709 | 1351.547 | 1.889198995 | 16 | discharge | 24 | 2008 | B0006
3.600426212 | -2.011139134 | 31.02688304 | 1.999 | 2.707 | 1370.063 | 1.889198995 | 16 | discharge | 24 | 2008 | B0006
3.597386486 | -2.010862546 | 31.07707668 | 1.999 | 2.703 | 1388.453 | 1.889198995 | 16 | discharge | 24 | 2008 | B0006
3.594008879 | -2.012043668 | 31.13399257 | 1.999 | 2.7 | 1406.875 | 1.889198995 | 16 | discharge | 24 | 2008 | B0006
3.590905563 | -2.009212554 | 31.18776127 | 1.999 | 2.697 | 1425.438 | 1.889198995 | 16 | discharge | 24 | 2008 | B0006
3.587677147 | -2.011144285 | 31.24526097 | 1.999 | 2.693 | 1443.985 | 1.889198995 | 16 | discharge | 24 | 2008 | B0006
3.584644408 | -2.01288554 | 31.29862224 | 1.999 | 2.691 | 1462.516 | 1.889198995 | 16 | discharge | 24 | 2008 | B0006
3.581741152 | -2.010179537 | 31.35743086 | 1.999 | 2.687 | 1481.063 | 1.889198995 | 16 | discharge | 24 | 2008 | B0006
3.578495377 | -2.007330492 | 31.40997825 | 1.999 | 2.685 | 1499.516 | 1.889198995 | 16 | discharge | 24 | 2008 | B0006
3.575428945 | -2.005674899 | 31.46068641 | 1.999 | 2.682 | 1518 | 1.889198995 | 16 | discharge | 24 | 2008 | B0006
3.572610393 | -2.011838084 | 31.52839454 | 1.999 | 2.679 | 1536.453 | 1.889198995 | 16 | discharge | 24 | 2008 | B0006
3.569865626 | -2.011055579 | 31.56965168 | 1.999 | 2.676 | 1555.032 | 1.889198995 | 16 | discharge | 24 | 2008 | B0006
3.566915488 | -2.00943033 | 31.62539 | 1.999 | 2.673 | 1573.657 | 1.889198995 | 16 | discharge | 24 | 2008 | B0006
3.563933298 | -2.012752306 | 31.68351579 | 1.999 | 2.67 | 1592.235 | 1.889198995 | 16 | discharge | 24 | 2008 | B0006
3.560994932 | -2.012042445 | 31.73197506 | 1.999 | 2.667 | 1610.797 | 1.889198995 | 16 | discharge | 24 | 2008 | B0006
3.558537451 | -2.010209725 | 31.779343 | 1.999 | 2.664 | 1629.375 | 1.889198995 | 16 | discharge | 24 | 2008 | B0006
3.555282035 | -2.012164256 | 31.83185979 | 1.999 | 2.662 | 1647.86 | 1.889198995 | 16 | discharge | 24 | 2008 | B0006
3.552966918 | -2.010360445 | 31.89445728 | 1.999 | 2.659 | 1666.453 | 1.889198995 | 16 | discharge | 24 | 2008 | B0006
3.550470572 | -2.012646593 | 31.94383082 | 1.999 | 2.656 | 1685.016 | 1.889198995 | 16 | discharge | 24 | 2008 | B0006
3.547658345 | -2.012339204 | 32.00329129 | 1.999 | 2.654 | 1703.594 | 1.889198995 | 16 | discharge | 24 | 2008 | B0006
3.544971047 | -2.011052143 | 32.05191978 | 1.999 | 2.651 | 1722.188 | 1.889198995 | 16 | discharge | 24 | 2008 | B0006
3.542536822 | -2.009810544 | 32.09834003 | 1.999 | 2.649 | 1740.907 | 1.889198995 | 16 | discharge | 24 | 2008 | B0006
3.539902949 | -2.01207346 | 32.16465207 | 1.999 | 2.646 | 1759.5 | 1.889198995 | 16 | discharge | 24 | 2008 | B0006
3.53753262 | -2.009598231 | 32.20679074 | 1.999 | 2.644 | 1778.172 | 1.889198995 | 16 | discharge | 24 | 2008 | B0006
3.534922107 | -2.010519629 | 32.25809366 | 1.999 | 2.641 | 1796.766 | 1.889198995 | 16 | discharge | 24 | 2008 | B0006
3.532504253 | -2.01288102 | 32.30952956 | 1.999 | 2.639 | 1815.453 | 1.889198995 | 16 | discharge | 24 | 2008 | B0006
3.530153374 | -2.012442376 | 32.35887819 | 1.999 | 2.636 | 1834.125 | 1.889198995 | 16 | discharge | 24 | 2008 | B0006
3.52776379 | -2.010383647 | 32.40424166 | 1.999 | 2.634 | 1852.75 | 1.889198995 | 16 | discharge | 24 | 2008 | B0006
3.525531971 | -2.013048345 | 32.45171606 | 1.999 | 2.632 | 1871.375 | 1.889198995 | 16 | discharge | 24 | 2008 | B0006
3.523185077 | -2.007048224 | 32.50633955 | 1.999 | 2.63 | 1890.188 | 1.889198995 | 16 | discharge | 24 | 2008 | B0006
3.521078464 | -2.007753118 | 32.55293431 | 1.999 | 2.627 | 1908.938 | 1.889198995 | 16 | discharge | 24 | 2008 | B0006
3.518798415 | -2.010049115 | 32.61374794 | 1.999 | 2.625 | 1927.688 | 1.889198995 | 16 | discharge | 24 | 2008 | B0006
3.516694514 | -2.013120854 | 32.65653477 | 1.999 | 2.622 | 1946.438 | 1.889198995 | 16 | discharge | 24 | 2008 | B0006
3.514687592 | -2.01074388 | 32.70226736 | 1.999 | 2.62 | 1965.188 | 1.889198995 | 16 | discharge | 24 | 2008 | B0006
3.512561751 | -2.0112993 | 32.75468447 | 1.999 | 2.618 | 1983.938 | 1.889198995 | 16 | discharge | 24 | 2008 | B0006
3.51033536 | -2.010429548 | 32.80553722 | 1.9992 | 2.616 | 2002.875 | 1.889198995 | 16 | discharge | 24 | 2008 | B0006
3.508379267 | -2.011067962 | 32.85834845 | 1.999 | 2.614 | 2021.75 | 1.889198995 | 16 | discharge | 24 | 2008 | B0006
3.506350767 | -2.008789173 | 32.90642807 | 1.999 | 2.612 | 2040.532 | 1.889198995 | 16 | discharge | 24 | 2008 | B0006
3.50436087 | -2.008742951 | 32.9464878 | 1.999 | 2.61 | 2059.36 | 1.889198995 | 16 | discharge | 24 | 2008 | B0006
3.502551423 | -2.008392956 | 32.98785115 | 1.999 | 2.608 | 2078.313 | 1.889198995 | 16 | discharge | 24 | 2008 | B0006
3.500630427 | -2.009139629 | 33.03701982 | 1.999 | 2.606 | 2097.063 | 1.889198995 | 16 | discharge | 24 | 2008 | B0006
3.49871459 | -2.009782632 | 33.09274475 | 1.999 | 2.604 | 2115.782 | 1.889198995 | 16 | discharge | 24 | 2008 | B0006
3.496748687 | -2.010428646 | 33.13864806 | 1.999 | 2.602 | 2134.563 | 1.889198995 | 16 | discharge | 24 | 2008 | B0006
3.494807064 | -2.01210291 | 33.18440945 | 1.999 | 2.6 | 2153.485 | 1.889198995 | 16 | discharge | 24 | 2008 | B0006
3.492719885 | -2.010011293 | 33.2399213 | 1.999 | 2.599 | 2172.297 | 1.889198995 | 16 | discharge | 24 | 2008 | B0006
3.490960043 | -2.012492777 | 33.28052538 | 1.999 | 2.596 | 2191.25 | 1.889198995 | 16 | discharge | 24 | 2008 | B0006
3.48923228 | -2.010916849 | 33.33216272 | 1.999 | 2.595 | 2210.094 | 1.889198995 | 16 | discharge | 24 | 2008 | B0006
3.487804766 | -2.009068764 | 33.38593112 | 1.999 | 2.593 | 2228.953 | 1.889198995 | 16 | discharge | 24 | 2008 | B0006
3.485480822 | -2.009884536 | 33.43104924 | 1.999 | 2.591 | 2247.828 | 1.889198995 | 16 | discharge | 24 | 2008 | B0006
3.483392629 | -2.006741061 | 33.49548504 | 1.999 | 2.59 | 2266.75 | 1.889198995 | 16 | discharge | 24 | 2008 | B0006
3.481845147 | -2.013743344 | 33.54791058 | 1.999 | 2.588 | 2285.703 | 1.889198995 | 16 | discharge | 24 | 2008 | B0006
3.480014086 | -2.009819276 | 33.6027399 | 1.999 | 2.586 | 2304.672 | 1.889198995 | 16 | discharge | 24 | 2008 | B0006
3.477899462 | -2.008822132 | 33.64492205 | 1.999 | 2.584 | 2323.75 | 1.889198995 | 16 | discharge | 24 | 2008 | B0006
3.475777716 | -2.011826928 | 33.6898794 | 1.999 | 2.582 | 2342.813 | 1.889198995 | 16 | discharge | 24 | 2008 | B0006
3.474036757 | -2.01134451 | 33.75578648 | 1.999 | 2.58 | 2361.719 | 1.889198995 | 16 | discharge | 24 | 2008 | B0006
3.472234736 | -2.008128668 | 33.80878012 | 1.999 | 2.578 | 2380.86 | 1.889198995 | 16 | discharge | 24 | 2008 | B0006
3.470052916 | -2.008494554 | 33.85637934 | 1.999 | 2.576 | 2399.953 | 1.889198995 | 16 | discharge | 24 | 2008 | B0006
3.468121671 | -2.011387117 | 33.90746439 | 1.999 | 2.574 | 2418.953 | 1.889198995 | 16 | discharge | 24 | 2008 | B0006
3.46605748 | -2.012523738 | 33.96415159 | 1.999 | 2.572 | 2437.907 | 1.889198995 | 16 | discharge | 24 | 2008 | B0006
3.46397588 | -2.009804821 | 34.02498716 | 1.999 | 2.57 | 2456.938 | 1.889198995 | 16 | discharge | 24 | 2008 | B0006
3.462029134 | -2.009523382 | 34.08119541 | 1.999 | 2.568 | 2476.047 | 1.889198995 | 16 | discharge | 24 | 2008 | B0006
3.459861601 | -2.008335556 | 34.1426414 | 1.999 | 2.566 | 2495.11 | 1.889198995 | 16 | discharge | 24 | 2008 | B0006
3.457771023 | -2.010951256 | 34.19532281 | 1.999 | 2.564 | 2514.235 | 1.889198995 | 16 | discharge | 24 | 2008 | B0006
3.455526347 | -2.011190877 | 34.26268106 | 1.999 | 2.562 | 2533.297 | 1.889198995 | 16 | discharge | 24 | 2008 | B0006
3.453357392 | -2.010580717 | 34.32890854 | 1.999 | 2.559 | 2552.407 | 1.889198995 | 16 | discharge | 24 | 2008 | B0006
3.451199762 | -2.010796517 | 34.38442914 | 1.999 | 2.557 | 2571.407 | 1.889198995 | 16 | discharge | 24 | 2008 | B0006
3.448826604 | -2.009663461 | 34.4417538 | 1.999 | 2.554 | 2590.532 | 1.889198995 | 16 | discharge | 24 | 2008 | B0006
3.446473495 | -2.010406348 | 34.50943609 | 1.999 | 2.552 | 2609.75 | 1.889198995 | 16 | discharge | 24 | 2008 | B0006
3.443832036 | -2.011857509 | 34.56918842 | 1.999 | 2.55 | 2629.047 | 1.889198995 | 16 | discharge | 24 | 2008 | B0006
3.441407117 | -2.012446203 | 34.62923071 | 1.999 | 2.548 | 2648.328 | 1.889198995 | 16 | discharge | 24 | 2008 | B0006
3.43896507 | -2.012432104 | 34.69531167 | 1.999 | 2.545 | 2667.594 | 1.889198995 | 16 | discharge | 24 | 2008 | B0006
3.43634661 | -2.008407807 | 34.75696927 | 1.999 | 2.542 | 2686.719 | 1.889198995 | 16 | discharge | 24 | 2008 | B0006
3.433608077 | -2.005379443 | 34.82791393 | 1.9992 | 2.539 | 2706.032 | 1.889198995 | 16 | discharge | 24 | 2008 | B0006
3.430737583 | -2.011397703 | 34.89056739 | 1.999 | 2.537 | 2725.25 | 1.889198995 | 16 | discharge | 24 | 2008 | B0006
3.428260674 | -2.007362811 | 34.96433951 | 1.999 | 2.534 | 2744.453 | 1.889198995 | 16 | discharge | 24 | 2008 | B0006
3.425053547 | -2.010441645 | 35.03800727 | 1.999 | 2.531 | 2763.703 | 1.889198995 | 16 | discharge | 24 | 2008 | B0006
3.422160687 | -2.012470425 | 35.1026168 | 1.999 | 2.528 | 2782.985 | 1.889198995 | 16 | discharge | 24 | 2008 | B0006
3.41866491 | -2.011266598 | 35.17975348 | 1.999 | 2.525 | 2802.313 | 1.889198995 | 16 | discharge | 24 | 2008 | B0006
3.415682191 | -2.009211366 | 35.25320736 | 1.999 | 2.522 | 2821.563 | 1.889198995 | 16 | discharge | 24 | 2008 | B0006
3.412192176 | -2.008374184 | 35.33109165 | 1.999 | 2.518 | 2840.766 | 1.889198995 | 16 | discharge | 24 | 2008 | B0006
3.408461928 | -2.010757832 | 35.40592147 | 1.999 | 2.515 | 2860.125 | 1.889198995 | 16 | discharge | 24 | 2008 | B0006
3.404696909 | -2.011692472 | 35.48814363 | 1.999 | 2.51 | 2879.422 | 1.889198995 | 16 | discharge | 24 | 2008 | B0006
3.400800011 | -2.009238188 | 35.56890925 | 1.999 | 2.507 | 2898.735 | 1.889198995 | 16 | discharge | 24 | 2008 | B0006
3.396569326 | -2.011377809 | 35.63468288 | 1.999 | 2.503 | 2918.172 | 1.889198995 | 16 | discharge | 24 | 2008 | B0006
3.392282467 | -2.009560959 | 35.70027823 | 1.999 | 2.499 | 2937.453 | 1.889198995 | 16 | discharge | 24 | 2008 | B0006
3.387703356 | -2.011118027 | 35.79269207 | 1.999 | 2.494 | 2956.828 | 1.889198995 | 16 | discharge | 24 | 2008 | B0006
3.382485205 | -2.008889663 | 35.88032577 | 1.999 | 2.489 | 2976.235 | 1.889198995 | 16 | discharge | 24 | 2008 | B0006
3.377130749 | -2.008298277 | 35.96776101 | 1.999 | 2.484 | 2995.578 | 1.889198995 | 16 | discharge | 24 | 2008 | B0006
3.371246867 | -2.010689754 | 36.05302527 | 1.999 | 2.478 | 3015 | 1.889198995 | 16 | discharge | 24 | 2008 | B0006
3.365155241 | -2.009410233 | 36.13449038 | 1.999 | 2.472 | 3034.407 | 1.889198995 | 16 | discharge | 24 | 2008 | B0006
3.35781101 | -2.012804581 | 36.21454297 | 1.999 | 2.465 | 3053.813 | 1.889198995 | 16 | discharge | 24 | 2008 | B0006
3.350391821 | -2.009138644 | 36.30520989 | 1.999 | 2.458 | 3073.266 | 1.889198995 | 16 | discharge | 24 | 2008 | B0006
3.341553671 | -2.00863744 | 36.40055933 | 1.999 | 2.45 | 3092.907 | 1.889198995 | 16 | discharge | 24 | 2008 | B0006
3.332045905 | -2.01115545 | 36.4893572 | 1.999 | 2.44 | 3112.547 | 1.889198995 | 16 | discharge | 24 | 2008 | B0006
3.321175832 | -2.009792154 | 36.58676312 | 1.999 | 2.43 | 3132.141 | 1.889198995 | 16 | discharge | 24 | 2008 | B0006
3.308953759 | -2.011125879 | 36.67861893 | 1.999 | 2.418 | 3151.875 | 1.889198995 | 16 | discharge | 24 | 2008 | B0006
3.294323352 | -2.012092495 | 36.78344081 | 1.999 | 2.404 | 3171.5 | 1.889198995 | 16 | discharge | 24 | 2008 | B0006
3.277977569 | -2.010316851 | 36.90412002 | 1.999 | 2.388 | 3191.172 | 1.889198995 | 16 | discharge | 24 | 2008 | B0006
3.259002963 | -2.013451838 | 37.01247824 | 1.999 | 2.37 | 3210.735 | 1.889198995 | 16 | discharge | 24 | 2008 | B0006
3.236525302 | -2.011796703 | 37.12630491 | 1.999 | 2.349 | 3230.391 | 1.889198995 | 16 | discharge | 24 | 2008 | B0006
3.210265155 | -2.012313113 | 37.2577685 | 1.999 | 2.325 | 3249.985 | 1.889198995 | 16 | discharge | 24 | 2008 | B0006
3.17953503 | -2.006925031 | 37.38127069 | 1.999 | 2.296 | 3269.766 | 1.889198995 | 16 | discharge | 24 | 2008 | B0006
3.142000502 | -2.008781208 | 37.52755554 | 1.999 | 2.262 | 3289.672 | 1.889198995 | 16 | discharge | 24 | 2008 | B0006
3.098278307 | -2.011754002 | 37.65445423 | 1.999 | 2.221 | 3309.453 | 1.889198995 | 16 | discharge | 24 | 2008 | B0006
3.044284423 | -2.010609821 | 37.80575444 | 1.999 | 2.171 | 3329.328 | 1.889198995 | 16 | discharge | 24 | 2008 | B0006
2.976305831 | -2.007319821 | 37.95836792 | 1.999 | 2.109 | 3349.297 | 1.889198995 | 16 | discharge | 24 | 2008 | B0006
2.886253134 | -2.009990658 | 38.10767156 | 1.999 | 2.031 | 3369.172 | 1.889198995 | 16 | discharge | 24 | 2008 | B0006
2.748792393 | -2.011149707 | 38.26596522 | 1.999 | 1.916 | 3389.141 | 1.889198995 | 16 | discharge | 24 | 2008 | B0006
2.502243044 | -2.008517243 | 38.48145975 | 1.999 | 1.725 | 3409.188 | 1.889198995 | 16 | discharge | 24 | 2008 | B0006
2.120698095 | -2.006293377 | 38.86588978 | 1.999 | 1.371 | 3429.407 | 1.889198995 | 16 | discharge | 24 | 2008 | B0006
3.973304272 | -2.012498806 | 24.41551417 | 1.999 | 3.078 | 35.672 | 1.878278372 | 17 | discharge | 24 | 2008 | B0006
3.952399545 | -2.009578223 | 24.56231007 | 1.999 | 3.054 | 53.797 | 1.878278372 | 17 | discharge | 24 | 2008 | B0006
3.937165035 | -2.010527922 | 24.72393865 | 1.999 | 3.03 | 72.016 | 1.878278372 | 17 | discharge | 24 | 2008 | B0006
3.924551225 | -2.010401913 | 24.88624064 | 1.999 | 3.018 | 90.141 | 1.878278372 | 17 | discharge | 24 | 2008 | B0006
3.913546594 | -2.01080584 | 25.04697932 | 1.999 | 3.008 | 108.359 | 1.878278372 | 17 | discharge | 24 | 2008 | B0006
3.903845123 | -2.01000595 | 25.21756631 | 1.999 | 3.002 | 126.484 | 1.878278372 | 17 | discharge | 24 | 2008 | B0006
3.895212406 | -2.007891045 | 25.38881683 | 1.999 | 2.994 | 144.594 | 1.878278372 | 17 | discharge | 24 | 2008 | B0006
3.887203727 | -2.012746013 | 25.55790431 | 1.999 | 2.987 | 162.703 | 1.878278372 | 17 | discharge | 24 | 2008 | B0006
3.879712039 | -2.007659978 | 25.70988099 | 1.999 | 2.979 | 180.797 | 1.878278372 | 17 | discharge | 24 | 2008 | B0006
3.872902953 | -2.010917305 | 25.87709932 | 1.999 | 2.973 | 198.984 | 1.878278372 | 17 | discharge | 24 | 2008 | B0006
3.866239594 | -2.007989036 | 26.05207433 | 1.999 | 2.966 | 217.203 | 1.878278372 | 17 | discharge | 24 | 2008 | B0006
3.859891558 | -2.011701086 | 26.19693479 | 1.999 | 2.961 | 235.375 | 1.878278372 | 17 | discharge | 24 | 2008 | B0006
3.854067634 | -2.013570792 | 26.35109407 | 1.999 | 2.955 | 253.594 | 1.878278372 | 17 | discharge | 24 | 2008 | B0006
3.84791571 | -2.010629133 | 26.50423535 | 1.999 | 2.95 | 271.859 | 1.878278372 | 17 | discharge | 24 | 2008 | B0006
3.842544657 | -2.011707129 | 26.65746899 | 1.999 | 2.945 | 290.109 | 1.878278372 | 17 | discharge | 24 | 2008 | B0006
3.836845617 | -2.008899536 | 26.79394054 | 1.999 | 2.94 | 308.313 | 1.878278372 | 17 | discharge | 24 | 2008 | B0006
3.831744127 | -2.012159622 | 26.95094749 | 1.999 | 2.935 | 326.531 | 1.878278372 | 17 | discharge | 24 | 2008 | B0006
3.826526541 | -2.011536964 | 27.08892194 | 1.999 | 2.931 | 344.734 | 1.878278372 | 17 | discharge | 24 | 2008 | B0006
3.82201409 | -2.009622542 | 27.22438556 | 1.999 | 2.925 | 363.016 | 1.878278372 | 17 | discharge | 24 | 2008 | B0006
3.81683513 | -2.010193222 | 27.37259479 | 1.999 | 2.921 | 381.156 | 1.878278372 | 17 | discharge | 24 | 2008 | B0006
3.812237322 | -2.011752237 | 27.51287253 | 1.999 | 2.916 | 399.313 | 1.878278372 | 17 | discharge | 24 | 2008 | B0006
3.807470231 | -2.011433313 | 27.64317749 | 1.999 | 2.912 | 417.531 | 1.878278372 | 17 | discharge | 24 | 2008 | B0006
3.802849442 | -2.011435589 | 27.77984286 | 1.999 | 2.907 | 435.828 | 1.878278372 | 17 | discharge | 24 | 2008 | B0006
3.797982837 | -2.01273174 | 27.92279719 | 1.999 | 2.903 | 454.156 | 1.878278372 | 17 | discharge | 24 | 2008 | B0006
3.793364987 | -2.01056645 | 28.05119043 | 1.999 | 2.898 | 472.313 | 1.878278372 | 17 | discharge | 24 | 2008 | B0006
3.788456946 | -2.010069132 | 28.18801157 | 1.999 | 2.893 | 490.484 | 1.878278372 | 17 | discharge | 24 | 2008 | B0006
3.783827133 | -2.008806112 | 28.29811831 | 1.999 | 2.889 | 508.547 | 1.878278372 | 17 | discharge | 24 | 2008 | B0006
3.779323262 | -2.008320353 | 28.41898675 | 1.999 | 2.885 | 526.734 | 1.878278372 | 17 | discharge | 24 | 2008 | B0006
3.774304822 | -2.009515168 | 28.54001347 | 1.999 | 2.88 | 544.906 | 1.878278372 | 17 | discharge | 24 | 2008 | B0006
3.769627714 | -2.010303565 | 28.64078041 | 1.999 | 2.875 | 563.125 | 1.878278372 | 17 | discharge | 24 | 2008 | B0006
3.765041944 | -2.009610402 | 28.74708864 | 1.999 | 2.871 | 581.469 | 1.878278372 | 17 | discharge | 24 | 2008 | B0006
3.760499451 | -2.012569344 | 28.85830792 | 1.999 | 2.866 | 599.641 | 1.878278372 | 17 | discharge | 24 | 2008 | B0006
3.755739302 | -2.012098323 | 28.9307832 | 1.999 | 2.861 | 617.984 | 1.878278372 | 17 | discharge | 24 | 2008 | B0006
3.751145773 | -2.008331262 | 29.00575115 | 1.999 | 2.857 | 636.281 | 1.878278372 | 17 | discharge | 24 | 2008 | B0006
3.746521265 | -2.011349444 | 29.07062056 | 1.999 | 2.853 | 654.5 | 1.878278372 | 17 | discharge | 24 | 2008 | B0006
3.742307075 | -2.010853259 | 29.13287426 | 1.999 | 2.848 | 672.797 | 1.878278372 | 17 | discharge | 24 | 2008 | B0006
3.737954225 | -2.013184428 | 29.18433597 | 1.999 | 2.843 | 691.109 | 1.878278372 | 17 | discharge | 24 | 2008 | B0006
3.733619025 | -2.010971035 | 29.22466223 | 1.999 | 2.839 | 709.328 | 1.878278372 | 17 | discharge | 24 | 2008 | B0006
3.729398138 | -2.010911885 | 29.28041103 | 1.999 | 2.835 | 727.672 | 1.878278372 | 17 | discharge | 24 | 2008 | B0006
3.725514609 | -2.010002057 | 29.30346978 | 1.999 | 2.831 | 745.859 | 1.878278372 | 17 | discharge | 24 | 2008 | B0006
3.721326115 | -2.009861749 | 29.35054264 | 1.999 | 2.827 | 764.109 | 1.878278372 | 17 | discharge | 24 | 2008 | B0006
3.717319872 | -2.010860865 | 29.37898174 | 1.999 | 2.823 | 782.422 | 1.878278372 | 17 | discharge | 24 | 2008 | B0006
3.713035532 | -2.011351337 | 29.41135813 | 1.999 | 2.819 | 800.625 | 1.878278372 | 17 | discharge | 24 | 2008 | B0006
3.70910219 | -2.009612262 | 29.45137375 | 1.999 | 2.815 | 819 | 1.878278372 | 17 | discharge | 24 | 2008 | B0006
3.705124501 | -2.010279238 | 29.48424884 | 1.999 | 2.811 | 837.328 | 1.878278372 | 17 | discharge | 24 | 2008 | B0006
3.701471411 | -2.010826597 | 29.5191778 | 1.999 | 2.807 | 855.563 | 1.878278372 | 17 | discharge | 24 | 2008 | B0006
3.697282437 | -2.007608894 | 29.55067898 | 1.999 | 2.803 | 873.891 | 1.878278372 | 17 | discharge | 24 | 2008 | B0006
3.69342759 | -2.010251161 | 29.60878994 | 1.999 | 2.799 | 892.219 | 1.878278372 | 17 | discharge | 24 | 2008 | B0006
3.689442211 | -2.005859735 | 29.64368544 | 1.999 | 2.795 | 910.625 | 1.878278372 | 17 | discharge | 24 | 2008 | B0006
3.685353575 | -2.008427074 | 29.68315131 | 1.999 | 2.791 | 928.813 | 1.878278372 | 17 | discharge | 24 | 2008 | B0006
3.68140721 | -2.010893438 | 29.74383087 | 1.999 | 2.787 | 947.078 | 1.878278372 | 17 | discharge | 24 | 2008 | B0006
3.677869683 | -2.011942732 | 29.79568787 | 1.999 | 2.784 | 965.344 | 1.878278372 | 17 | discharge | 24 | 2008 | B0006
3.673816219 | -2.012163908 | 29.82591744 | 1.999 | 2.78 | 983.75 | 1.878278372 | 17 | discharge | 24 | 2008 | B0006
3.66999231 | -2.01023323 | 29.88622037 | 1.999 | 2.776 | 1002.141 | 1.878278372 | 17 | discharge | 24 | 2008 | B0006
3.666523404 | -2.010696345 | 29.94397923 | 1.999 | 2.772 | 1020.547 | 1.878278372 | 17 | discharge | 24 | 2008 | B0006
3.662509449 | -2.008483307 | 30.0012412 | 1.999 | 2.769 | 1038.813 | 1.878278372 | 17 | discharge | 24 | 2008 | B0006
3.658860326 | -2.012369731 | 30.0521561 | 1.999 | 2.765 | 1057.219 | 1.878278372 | 17 | discharge | 24 | 2008 | B0006
3.655020211 | -2.0085917 | 30.11979846 | 1.999 | 2.761 | 1075.578 | 1.878278372 | 17 | discharge | 24 | 2008 | B0006
3.65120908 | -2.00833564 | 30.16522736 | 1.999 | 2.757 | 1093.984 | 1.878278372 | 17 | discharge | 24 | 2008 | B0006
3.647579019 | -2.008077848 | 30.22691383 | 1.999 | 2.754 | 1112.344 | 1.878278372 | 17 | discharge | 24 | 2008 | B0006
3.644091603 | -2.010210151 | 30.3084288 | 1.9992 | 2.75 | 1130.734 | 1.878278372 | 17 | discharge | 24 | 2008 | B0006
3.640467376 | -2.012689397 | 30.34755424 | 1.999 | 2.747 | 1149.109 | 1.878278372 | 17 | discharge | 24 | 2008 | B0006
3.636904748 | -2.010367337 | 30.42488463 | 1.999 | 2.743 | 1167.484 | 1.878278372 | 17 | discharge | 24 | 2008 | B0006
3.633491013 | -2.010845932 | 30.47439015 | 1.999 | 2.739 | 1185.906 | 1.878278372 | 17 | discharge | 24 | 2008 | B0006
3.62999641 | -2.011423885 | 30.53556274 | 1.999 | 2.736 | 1204.391 | 1.878278372 | 17 | discharge | 24 | 2008 | B0006
3.626346696 | -2.012610551 | 30.58741929 | 1.999 | 2.732 | 1222.922 | 1.878278372 | 17 | discharge | 24 | 2008 | B0006
3.623054151 | -2.010838591 | 30.65109511 | 1.999 | 2.729 | 1241.313 | 1.878278372 | 17 | discharge | 24 | 2008 | B0006
3.619563176 | -2.009247378 | 30.71486996 | 1.999 | 2.725 | 1259.688 | 1.878278372 | 17 | discharge | 24 | 2008 | B0006
3.616099988 | -2.010437045 | 30.76160079 | 1.999 | 2.722 | 1278.094 | 1.878278372 | 17 | discharge | 24 | 2008 | B0006
3.612643788 | -2.009765143 | 30.81740788 | 1.999 | 2.719 | 1296.625 | 1.878278372 | 17 | discharge | 24 | 2008 | B0006
3.609545882 | -2.008087386 | 30.88582581 | 1.999 | 2.715 | 1314.953 | 1.878278372 | 17 | discharge | 24 | 2008 | B0006
3.606006227 | -2.009374797 | 30.94800164 | 1.999 | 2.712 | 1333.391 | 1.878278372 | 17 | discharge | 24 | 2008 | B0006
3.602758784 | -2.011870807 | 30.99848044 | 1.999 | 2.709 | 1351.875 | 1.878278372 | 17 | discharge | 24 | 2008 | B0006
3.599321148 | -2.010667725 | 31.0568067 | 1.999 | 2.705 | 1370.297 | 1.878278372 | 17 | discharge | 24 | 2008 | B0006
3.596179572 | -2.011124752 | 31.10982444 | 1.999 | 2.702 | 1388.672 | 1.878278372 | 17 | discharge | 24 | 2008 | B0006
3.592874484 | -2.011365164 | 31.16632256 | 1.999 | 2.699 | 1407.203 | 1.878278372 | 17 | discharge | 24 | 2008 | B0006
3.590086495 | -2.011349858 | 31.22989429 | 1.999 | 2.696 | 1425.75 | 1.878278372 | 17 | discharge | 24 | 2008 | B0006
3.586856889 | -2.008752448 | 31.29158953 | 1.999 | 2.693 | 1444.203 | 1.878278372 | 17 | discharge | 24 | 2008 | B0006
3.583470203 | -2.010907998 | 31.34078821 | 1.999 | 2.689 | 1462.688 | 1.878278372 | 17 | discharge | 24 | 2008 | B0006
3.58060608 | -2.010617042 | 31.39883681 | 1.999 | 2.687 | 1481.266 | 1.878278372 | 17 | discharge | 24 | 2008 | B0006
3.577759347 | -2.013390871 | 31.46262899 | 1.999 | 2.683 | 1499.781 | 1.878278372 | 17 | discharge | 24 | 2008 | B0006
3.574491099 | -2.010352166 | 31.51380646 | 1.999 | 2.681 | 1518.344 | 1.878278372 | 17 | discharge | 24 | 2008 | B0006
3.57147976 | -2.010057517 | 31.57211476 | 1.999 | 2.677 | 1536.906 | 1.878278372 | 17 | discharge | 24 | 2008 | B0006
3.568425416 | -2.011856031 | 31.62164229 | 1.9992 | 2.674 | 1555.563 | 1.878278372 | 17 | discharge | 24 | 2008 | B0006
3.565808979 | -2.009824373 | 31.67141379 | 1.999 | 2.671 | 1574.234 | 1.878278372 | 17 | discharge | 24 | 2008 | B0006
3.562679942 | -2.0088998 | 31.73622423 | 1.999 | 2.669 | 1592.813 | 1.878278372 | 17 | discharge | 24 | 2008 | B0006
3.560244178 | -2.009463328 | 31.77929848 | 1.999 | 2.666 | 1611.344 | 1.878278372 | 17 | discharge | 24 | 2008 | B0006
3.556957432 | -2.011211783 | 31.83417749 | 1.999 | 2.664 | 1630.016 | 1.878278372 | 17 | discharge | 24 | 2008 | B0006
3.55424328 | -2.009626585 | 31.89559339 | 1.999 | 2.66 | 1648.656 | 1.878278372 | 17 | discharge | 24 | 2008 | B0006
3.551738346 | -2.012934378 | 31.94799206 | 1.999 | 2.658 | 1667.297 | 1.878278372 | 17 | discharge | 24 | 2008 | B0006
3.548928196 | -2.013502563 | 31.99434981 | 1.999 | 2.655 | 1685.984 | 1.878278372 | 17 | discharge | 24 | 2008 | B0006
3.546239159 | -2.011154619 | 32.05084681 | 1.999 | 2.652 | 1704.594 | 1.878278372 | 17 | discharge | 24 | 2008 | B0006
3.543839951 | -2.0087669 | 32.10316653 | 1.9992 | 2.65 | 1723.156 | 1.878278372 | 17 | discharge | 24 | 2008 | B0006
3.541175693 | -2.008090622 | 32.15526571 | 1.999 | 2.647 | 1741.797 | 1.878278372 | 17 | discharge | 24 | 2008 | B0006
3.538933452 | -2.0117737 | 32.21178714 | 1.999 | 2.644 | 1760.484 | 1.878278372 | 17 | discharge | 24 | 2008 | B0006
3.536215799 | -2.009510557 | 32.26126587 | 1.999 | 2.642 | 1779.188 | 1.878278372 | 17 | discharge | 24 | 2008 | B0006
3.533682454 | -2.00939706 | 32.32210723 | 1.999 | 2.64 | 1797.906 | 1.878278372 | 17 | discharge | 24 | 2008 | B0006
3.531333078 | -2.011837996 | 32.36257331 | 1.999 | 2.637 | 1816.688 | 1.878278372 | 17 | discharge | 24 | 2008 | B0006
3.528834055 | -2.009919216 | 32.4084534 | 1.999 | 2.635 | 1835.375 | 1.878278372 | 17 | discharge | 24 | 2008 | B0006
3.526323897 | -2.008539423 | 32.45587828 | 1.999 | 2.632 | 1854.172 | 1.878278372 | 17 | discharge | 24 | 2008 | B0006
3.524000719 | -2.009702267 | 32.50759517 | 1.999 | 2.63 | 1872.906 | 1.878278372 | 17 | discharge | 24 | 2008 | B0006
3.521911251 | -2.011842447 | 32.56553333 | 1.999 | 2.628 | 1891.609 | 1.878278372 | 17 | discharge | 24 | 2008 | B0006
3.519576942 | -2.009884192 | 32.6052742 | 1.999 | 2.626 | 1910.406 | 1.878278372 | 17 | discharge | 24 | 2008 | B0006
3.517439581 | -2.010896258 | 32.65366903 | 1.999 | 2.624 | 1929.125 | 1.878278372 | 17 | discharge | 24 | 2008 | B0006
3.515303706 | -2.011267974 | 32.71262576 | 1.9992 | 2.621 | 1947.922 | 1.878278372 | 17 | discharge | 24 | 2008 | B0006
3.513256462 | -2.008960787 | 32.74467451 | 1.999 | 2.619 | 1966.625 | 1.878278372 | 17 | discharge | 24 | 2008 | B0006
3.511156604 | -2.010814878 | 32.80689023 | 1.9992 | 2.617 | 1985.344 | 1.878278372 | 17 | discharge | 24 | 2008 | B0006
3.508997299 | -2.010721937 | 32.86053437 | 1.9992 | 2.614 | 2004.109 | 1.878278372 | 17 | discharge | 24 | 2008 | B0006
3.507002685 | -2.010301881 | 32.90074063 | 1.999 | 2.613 | 2022.969 | 1.878278372 | 17 | discharge | 24 | 2008 | B0006
3.504960581 | -2.010953858 | 32.95118825 | 1.999 | 2.611 | 2041.766 | 1.878278372 | 17 | discharge | 24 | 2008 | B0006
3.503106523 | -2.007523556 | 33.00076829 | 1.9992 | 2.608 | 2060.594 | 1.878278372 | 17 | discharge | 24 | 2008 | B0006
3.501108654 | -2.008349393 | 33.04762063 | 1.999 | 2.607 | 2079.359 | 1.878278372 | 17 | discharge | 24 | 2008 | B0006
3.499047168 | -2.009321876 | 33.09867309 | 1.999 | 2.605 | 2098.172 | 1.878278372 | 17 | discharge | 24 | 2008 | B0006
3.49731146 | -2.010394183 | 33.14615065 | 1.999 | 2.603 | 2117.031 | 1.878278372 | 17 | discharge | 24 | 2008 | B0006
3.495424872 | -2.012799395 | 33.19489239 | 1.999 | 2.601 | 2135.766 | 1.878278372 | 17 | discharge | 24 | 2008 | B0006
3.493304354 | -2.008543908 | 33.24728753 | 1.999 | 2.599 | 2154.5 | 1.878278372 | 17 | discharge | 24 | 2008 | B0006
3.491517943 | -2.013575231 | 33.30147632 | 1.999 | 2.597 | 2173.406 | 1.878278372 | 17 | discharge | 24 | 2008 | B0006
3.489656967 | -2.011765453 | 33.34712829 | 1.999 | 2.596 | 2192.266 | 1.878278372 | 17 | discharge | 24 | 2008 | B0006
3.487822266 | -2.00983465 | 33.3850486 | 1.999 | 2.593 | 2211.078 | 1.878278372 | 17 | discharge | 24 | 2008 | B0006
3.485931019 | -2.010367744 | 33.43222881 | 1.999 | 2.592 | 2229.984 | 1.878278372 | 17 | discharge | 24 | 2008 | B0006
3.484122115 | -2.009675846 | 33.49838657 | 1.999 | 2.59 | 2248.922 | 1.878278372 | 17 | discharge | 24 | 2008 | B0006
3.48202252 | -2.011297768 | 33.55012358 | 1.999 | 2.588 | 2267.703 | 1.878278372 | 17 | discharge | 24 | 2008 | B0006
3.480208676 | -2.00897007 | 33.59348778 | 1.999 | 2.586 | 2286.578 | 1.878278372 | 17 | discharge | 24 | 2008 | B0006
3.478637016 | -2.009504992 | 33.65047174 | 1.999 | 2.584 | 2305.531 | 1.878278372 | 17 | discharge | 24 | 2008 | B0006
3.476528754 | -2.009389331 | 33.70882259 | 1.999 | 2.582 | 2324.438 | 1.878278372 | 17 | discharge | 24 | 2008 | B0006
3.474561998 | -2.015931348 | 33.75906717 | 1.9992 | 2.58 | 2343.391 | 1.878278372 | 17 | discharge | 24 | 2008 | B0006
3.472368197 | -2.01187209 | 33.81028174 | 1.9992 | 2.578 | 2362.422 | 1.878278372 | 17 | discharge | 24 | 2008 | B0006
3.470432946 | -2.010481815 | 33.87495835 | 1.999 | 2.576 | 2381.297 | 1.878278372 | 17 | discharge | 24 | 2008 | B0006
3.468510574 | -2.010088407 | 33.92691534 | 1.999 | 2.574 | 2400.328 | 1.878278372 | 17 | discharge | 24 | 2008 | B0006
3.46670695 | -2.009019461 | 33.97880792 | 1.999 | 2.572 | 2419.391 | 1.878278372 | 17 | discharge | 24 | 2008 | B0006
3.46458309 | -2.012834189 | 34.03734409 | 1.999 | 2.57 | 2438.484 | 1.878278372 | 17 | discharge | 24 | 2008 | B0006
3.462154895 | -2.011850905 | 34.09623231 | 1.999 | 2.568 | 2457.578 | 1.878278372 | 17 | discharge | 24 | 2008 | B0006
3.460445084 | -2.010307435 | 34.14614442 | 1.999 | 2.566 | 2476.578 | 1.878278372 | 17 | discharge | 24 | 2008 | B0006
3.458193067 | -2.009976581 | 34.20382657 | 1.999 | 2.564 | 2495.609 | 1.878278372 | 17 | discharge | 24 | 2008 | B0006
3.455927846 | -2.008968594 | 34.26457299 | 1.999 | 2.562 | 2514.688 | 1.878278372 | 17 | discharge | 24 | 2008 | B0006
3.453537076 | -2.006586857 | 34.32839068 | 1.999 | 2.56 | 2533.813 | 1.878278372 | 17 | discharge | 24 | 2008 | B0006
3.451550884 | -2.012410563 | 34.39299235 | 1.999 | 2.557 | 2552.969 | 1.878278372 | 17 | discharge | 24 | 2008 | B0006
3.44948919 | -2.012339915 | 34.44815874 | 1.999 | 2.555 | 2572.188 | 1.878278372 | 17 | discharge | 24 | 2008 | B0006
3.446884018 | -2.009603745 | 34.51740102 | 1.999 | 2.552 | 2591.516 | 1.878278372 | 17 | discharge | 24 | 2008 | B0006
3.444544934 | -2.009667034 | 34.57278314 | 1.999 | 2.55 | 2610.578 | 1.878278372 | 17 | discharge | 24 | 2008 | B0006
3.442135334 | -2.008640924 | 34.61501703 | 1.999 | 2.548 | 2629.703 | 1.878278372 | 17 | discharge | 24 | 2008 | B0006
3.439293521 | -2.011128164 | 34.68695167 | 1.9992 | 2.545 | 2648.969 | 1.878278372 | 17 | discharge | 24 | 2008 | B0006
3.436878514 | -2.010006266 | 34.75716985 | 1.999 | 2.542 | 2668.109 | 1.878278372 | 17 | discharge | 24 | 2008 | B0006
3.434090213 | -2.009617721 | 34.83028498 | 1.9992 | 2.54 | 2687.313 | 1.878278372 | 17 | discharge | 24 | 2008 | B0006
3.431397495 | -2.011458461 | 34.90603873 | 1.999 | 2.538 | 2706.688 | 1.878278372 | 17 | discharge | 24 | 2008 | B0006
3.428584648 | -2.011904289 | 34.96399333 | 1.999 | 2.534 | 2725.906 | 1.878278372 | 17 | discharge | 24 | 2008 | B0006
3.425916369 | -2.013220965 | 35.03757238 | 1.999 | 2.532 | 2745.156 | 1.878278372 | 17 | discharge | 24 | 2008 | B0006
3.422825937 | -2.008731742 | 35.11410867 | 1.999 | 2.529 | 2764.422 | 1.878278372 | 17 | discharge | 24 | 2008 | B0006
3.4196405 | -2.010037037 | 35.1735968 | 1.999 | 2.526 | 2783.734 | 1.878278372 | 17 | discharge | 24 | 2008 | B0006
3.416387002 | -2.01067487 | 35.25228026 | 1.999 | 2.522 | 2803.156 | 1.878278372 | 17 | discharge | 24 | 2008 | B0006
3.412875448 | -2.010259877 | 35.33843122 | 1.999 | 2.519 | 2822.422 | 1.878278372 | 17 | discharge | 24 | 2008 | B0006
3.409323861 | -2.010164178 | 35.41144736 | 1.999 | 2.516 | 2841.766 | 1.878278372 | 17 | discharge | 24 | 2008 | B0006
3.405629465 | -2.011802391 | 35.47271065 | 1.999 | 2.512 | 2861.031 | 1.878278372 | 17 | discharge | 24 | 2008 | B0006
3.401784304 | -2.012018613 | 35.55617978 | 1.999 | 2.508 | 2880.344 | 1.878278372 | 17 | discharge | 24 | 2008 | B0006
3.39771246 | -2.008870978 | 35.62856955 | 1.999 | 2.504 | 2899.703 | 1.878278372 | 17 | discharge | 24 | 2008 | B0006
3.393486726 | -2.011648729 | 35.71660034 | 1.999 | 2.5 | 2918.984 | 1.878278372 | 17 | discharge | 24 | 2008 | B0006
3.38887949 | -2.011771943 | 35.79473553 | 1.999 | 2.496 | 2938.344 | 1.878278372 | 17 | discharge | 24 | 2008 | B0006
3.384155312 | -2.011450924 | 35.87716137 | 1.999 | 2.49 | 2957.703 | 1.878278372 | 17 | discharge | 24 | 2008 | B0006
3.378776362 | -2.00927619 | 35.96641425 | 1.9992 | 2.486 | 2977.063 | 1.878278372 | 17 | discharge | 24 | 2008 | B0006
3.373382834 | -2.007124839 | 36.04021149 | 1.999 | 2.48 | 2996.563 | 1.878278372 | 17 | discharge | 24 | 2008 | B0006
3.367485606 | -2.010354326 | 36.11946663 | 1.999 | 2.474 | 3015.906 | 1.878278372 | 17 | discharge | 24 | 2008 | B0006
3.360744032 | -2.007487455 | 36.20699108 | 1.9992 | 2.468 | 3035.328 | 1.878278372 | 17 | discharge | 24 | 2008 | B0006
3.353739082 | -2.0080563 | 36.30408085 | 1.9992 | 2.461 | 3054.75 | 1.878278372 | 17 | discharge | 24 | 2008 | B0006
3.345332502 | -2.007718303 | 36.38953334 | 1.9992 | 2.454 | 3074.266 | 1.878278372 | 17 | discharge | 24 | 2008 | B0006
3.336737652 | -2.010267659 | 36.48058755 | 1.999 | 2.444 | 3093.75 | 1.878278372 | 17 | discharge | 24 | 2008 | B0006
3.32663249 | -2.009567452 | 36.57996811 | 1.999 | 2.435 | 3113.188 | 1.878278372 | 17 | discharge | 24 | 2008 | B0006
3.315405296 | -2.012069065 | 36.66951272 | 1.999 | 2.424 | 3132.734 | 1.878278372 | 17 | discharge | 24 | 2008 | B0006
3.302061246 | -2.01071791 | 36.77967893 | 1.999 | 2.412 | 3152.313 | 1.878278372 | 17 | discharge | 24 | 2008 | B0006
3.28757175 | -2.013298675 | 36.88874492 | 1.9992 | 2.397 | 3171.938 | 1.878278372 | 17 | discharge | 24 | 2008 | B0006
3.270092826 | -2.012052023 | 36.9910375 | 1.999 | 2.381 | 3191.516 | 1.878278372 | 17 | discharge | 24 | 2008 | B0006
3.250137632 | -2.011428678 | 37.10256553 | 1.999 | 2.362 | 3211.156 | 1.878278372 | 17 | discharge | 24 | 2008 | B0006
3.226337864 | -2.011710296 | 37.23499008 | 1.999 | 2.34 | 3230.781 | 1.878278372 | 17 | discharge | 24 | 2008 | B0006
3.198833305 | -2.009934022 | 37.36588568 | 1.999 | 2.315 | 3250.438 | 1.878278372 | 17 | discharge | 24 | 2008 | B0006
3.165876052 | -2.00834495 | 37.47927529 | 1.999 | 2.284 | 3270.266 | 1.878278372 | 17 | discharge | 24 | 2008 | B0006
3.126731978 | -2.012183027 | 37.6353673 | 1.999 | 2.247 | 3290.109 | 1.878278372 | 17 | discharge | 24 | 2008 | B0006
3.079311325 | -2.011549145 | 37.77098847 | 1.999 | 2.203 | 3309.922 | 1.878278372 | 17 | discharge | 24 | 2008 | B0006
3.022009153 | -2.014323421 | 37.92141351 | 1.999 | 2.151 | 3329.719 | 1.878278372 | 17 | discharge | 24 | 2008 | B0006
2.948073651 | -2.010457601 | 38.07269579 | 1.999 | 2.084 | 3349.641 | 1.878278372 | 17 | discharge | 24 | 2008 | B0006
2.845526584 | -2.008365141 | 38.22941647 | 1.9992 | 1.997 | 3369.406 | 1.878278372 | 17 | discharge | 24 | 2008 | B0006
2.681843495 | -2.010261844 | 38.40822246 | 1.999 | 1.862 | 3389.5 | 1.878278372 | 17 | discharge | 24 | 2008 | B0006
2.369981458 | -2.008399903 | 38.64757873 | 1.999 | 1.625 | 3409.484 | 1.878278372 | 17 | discharge | 24 | 2008 | B0006
3.971539015 | -2.011172112 | 24.4509082 | 1.999 | 3.078 | 35.656 | 1.867569716 | 18 | discharge | 24 | 2008 | B0006
3.950880488 | -2.009064408 | 24.59149608 | 1.999 | 3.052 | 53.781 | 1.867569716 | 18 | discharge | 24 | 2008 | B0006
3.935431062 | -2.010470894 | 24.73647215 | 1.999 | 3.028 | 72.047 | 1.867569716 | 18 | discharge | 24 | 2008 | B0006
3.92257428 | -2.007849746 | 24.91868504 | 1.999 | 3.014 | 90.219 | 1.867569716 | 18 | discharge | 24 | 2008 | B0006
3.911811374 | -2.011165475 | 25.07808587 | 1.999 | 3.004 | 108.422 | 1.867569716 | 18 | discharge | 24 | 2008 | B0006
3.902086677 | -2.011877004 | 25.242031 | 1.999 | 2.996 | 126.609 | 1.867569716 | 18 | discharge | 24 | 2008 | B0006
3.893263177 | -2.010379567 | 25.42094224 | 1.999 | 2.989 | 144.828 | 1.867569716 | 18 | discharge | 24 | 2008 | B0006
3.885161607 | -2.012992263 | 25.585651 | 1.999 | 2.982 | 163 | 1.867569716 | 18 | discharge | 24 | 2008 | B0006
3.877598647 | -2.010121042 | 25.74874029 | 1.999 | 2.975 | 181.156 | 1.867569716 | 18 | discharge | 24 | 2008 | B0006
3.870792741 | -2.009360225 | 25.90821398 | 1.999 | 2.969 | 199.359 | 1.867569716 | 18 | discharge | 24 | 2008 | B0006
3.86422835 | -2.011130984 | 26.07403065 | 1.999 | 2.963 | 217.531 | 1.867569716 | 18 | discharge | 24 | 2008 | B0006
3.857955197 | -2.012455039 | 26.23499002 | 1.999 | 2.957 | 235.719 | 1.867569716 | 18 | discharge | 24 | 2008 | B0006
3.851682096 | -2.012826778 | 26.37917135 | 1.999 | 2.952 | 253.89 | 1.867569716 | 18 | discharge | 24 | 2008 | B0006
3.845975693 | -2.009777451 | 26.53735569 | 1.999 | 2.947 | 272 | 1.867569716 | 18 | discharge | 24 | 2008 | B0006
3.84042182 | -2.009827075 | 26.67841322 | 1.999 | 2.942 | 290.156 | 1.867569716 | 18 | discharge | 24 | 2008 | B0006
3.834974755 | -2.013049174 | 26.82495027 | 1.999 | 2.937 | 308.437 | 1.867569716 | 18 | discharge | 24 | 2008 | B0006
3.829969635 | -2.009622359 | 26.97688998 | 1.999 | 2.932 | 326.437 | 1.867569716 | 18 | discharge | 24 | 2008 | B0006
3.824864919 | -2.009563326 | 27.1183344 | 1.999 | 2.927 | 344.672 | 1.867569716 | 18 | discharge | 24 | 2008 | B0006
3.819650977 | -2.011326743 | 27.26365423 | 1.999 | 2.923 | 362.812 | 1.867569716 | 18 | discharge | 24 | 2008 | B0006
3.815213767 | -2.009648692 | 27.4031371 | 1.999 | 2.918 | 380.984 | 1.867569716 | 18 | discharge | 24 | 2008 | B0006
3.810345589 | -2.009888763 | 27.54404508 | 1.999 | 2.914 | 399.125 | 1.867569716 | 18 | discharge | 24 | 2008 | B0006
3.80557108 | -2.009467049 | 27.68519578 | 1.999 | 2.909 | 417.422 | 1.867569716 | 18 | discharge | 24 | 2008 | B0006
3.800819766 | -2.010343475 | 27.81553043 | 1.999 | 2.905 | 435.656 | 1.867569716 | 18 | discharge | 24 | 2008 | B0006
3.796183 | -2.010606569 | 27.95703117 | 1.999 | 2.901 | 453.89 | 1.867569716 | 18 | discharge | 24 | 2008 | B0006
3.791523779 | -2.011359277 | 28.08716424 | 1.999 | 2.896 | 472.125 | 1.867569716 | 18 | discharge | 24 | 2008 | B0006
3.786589032 | -2.010294651 | 28.2099372 | 1.999 | 2.891 | 490.422 | 1.867569716 | 18 | discharge | 24 | 2008 | B0006
3.781664631 | -2.011179605 | 28.34072232 | 1.999 | 2.887 | 508.609 | 1.867569716 | 18 | discharge | 24 | 2008 | B0006
3.776990914 | -2.011665524 | 28.46386131 | 1.999 | 2.882 | 526.844 | 1.867569716 | 18 | discharge | 24 | 2008 | B0006
3.772084198 | -2.009325003 | 28.56996278 | 1.999 | 2.877 | 545.109 | 1.867569716 | 18 | discharge | 24 | 2008 | B0006
3.767519548 | -2.01022677 | 28.68510163 | 1.999 | 2.873 | 563.265 | 1.867569716 | 18 | discharge | 24 | 2008 | B0006
3.762642072 | -2.010441461 | 28.78927956 | 1.999 | 2.868 | 581.422 | 1.867569716 | 18 | discharge | 24 | 2008 | B0006
3.758125421 | -2.008341089 | 28.87977475 | 1.999 | 2.863 | 599.656 | 1.867569716 | 18 | discharge | 24 | 2008 | B0006
3.753535738 | -2.008958362 | 28.95842822 | 1.999 | 2.859 | 617.844 | 1.867569716 | 18 | discharge | 24 | 2008 | B0006
3.748858624 | -2.006320045 | 29.03144049 | 1.999 | 2.855 | 636.219 | 1.867569716 | 18 | discharge | 24 | 2008 | B0006
3.744678738 | -2.011864351 | 29.10024492 | 1.999 | 2.85 | 654.562 | 1.867569716 | 18 | discharge | 24 | 2008 | B0006
3.740065593 | -2.012202565 | 29.15684505 | 1.999 | 2.845 | 672.89 | 1.867569716 | 18 | discharge | 24 | 2008 | B0006
3.735718171 | -2.012249139 | 29.20815029 | 1.999 | 2.841 | 691.125 | 1.867569716 | 18 | discharge | 24 | 2008 | B0006
3.731440977 | -2.01072362 | 29.25311421 | 1.999 | 2.837 | 709.515 | 1.867569716 | 18 | discharge | 24 | 2008 | B0006
3.727146574 | -2.006340643 | 29.29751594 | 1.999 | 2.833 | 727.703 | 1.867569716 | 18 | discharge | 24 | 2008 | B0006
3.723063922 | -2.011654896 | 29.32601064 | 1.999 | 2.829 | 745.937 | 1.867569716 | 18 | discharge | 24 | 2008 | B0006
3.718843484 | -2.009596533 | 29.37145247 | 1.999 | 2.825 | 764.219 | 1.867569716 | 18 | discharge | 24 | 2008 | B0006
3.71472218 | -2.010071919 | 29.40699963 | 1.999 | 2.82 | 782.531 | 1.867569716 | 18 | discharge | 24 | 2008 | B0006
3.710767972 | -2.008702933 | 29.4342627 | 1.999 | 2.816 | 800.703 | 1.867569716 | 18 | discharge | 24 | 2008 | B0006
3.706877604 | -2.013337697 | 29.47859645 | 1.999 | 2.813 | 819.015 | 1.867569716 | 18 | discharge | 24 | 2008 | B0006
3.702658231 | -2.009868613 | 29.50385124 | 1.999 | 2.809 | 837.375 | 1.867569716 | 18 | discharge | 24 | 2008 | B0006
3.698759025 | -2.010408864 | 29.55627267 | 1.999 | 2.805 | 855.625 | 1.867569716 | 18 | discharge | 24 | 2008 | B0006
3.694817023 | -2.008949357 | 29.58553406 | 1.999 | 2.8 | 873.953 | 1.867569716 | 18 | discharge | 24 | 2008 | B0006
3.690789002 | -2.011010107 | 29.63785507 | 1.999 | 2.797 | 892.265 | 1.867569716 | 18 | discharge | 24 | 2008 | B0006
3.686949248 | -2.012597728 | 29.68222064 | 1.999 | 2.793 | 910.672 | 1.867569716 | 18 | discharge | 24 | 2008 | B0006
3.682972989 | -2.010021352 | 29.72866141 | 1.999 | 2.789 | 929.047 | 1.867569716 | 18 | discharge | 24 | 2008 | B0006
3.67919546 | -2.008542958 | 29.76877888 | 1.999 | 2.785 | 947.375 | 1.867569716 | 18 | discharge | 24 | 2008 | B0006
3.675193789 | -2.011836377 | 29.8251211 | 1.999 | 2.781 | 965.672 | 1.867569716 | 18 | discharge | 24 | 2008 | B0006
3.671469917 | -2.010186754 | 29.87761977 | 1.999 | 2.777 | 984.109 | 1.867569716 | 18 | discharge | 24 | 2008 | B0006
3.667562628 | -2.010502768 | 29.93280709 | 1.999 | 2.773 | 1002.484 | 1.867569716 | 18 | discharge | 24 | 2008 | B0006
3.663811941 | -2.009464812 | 29.97987871 | 1.999 | 2.769 | 1020.859 | 1.867569716 | 18 | discharge | 24 | 2008 | B0006
3.660020756 | -2.011400319 | 30.04433191 | 1.999 | 2.766 | 1039.203 | 1.867569716 | 18 | discharge | 24 | 2008 | B0006
3.656069408 | -2.009630713 | 30.10092986 | 1.999 | 2.762 | 1057.594 | 1.867569716 | 18 | discharge | 24 | 2008 | B0006
3.652571155 | -2.010558277 | 30.1643795 | 1.999 | 2.758 | 1076 | 1.867569716 | 18 | discharge | 24 | 2008 | B0006
3.649075108 | -2.010400604 | 30.22013884 | 1.999 | 2.755 | 1094.344 | 1.867569716 | 18 | discharge | 24 | 2008 | B0006
3.645043776 | -2.009981781 | 30.28605648 | 1.999 | 2.751 | 1112.656 | 1.867569716 | 18 | discharge | 24 | 2008 | B0006
3.641530471 | -2.01039024 | 30.3428145 | 1.999 | 2.747 | 1130.969 | 1.867569716 | 18 | discharge | 24 | 2008 | B0006
3.637981688 | -2.009821582 | 30.40441407 | 1.999 | 2.743 | 1149.281 | 1.867569716 | 18 | discharge | 24 | 2008 | B0006
3.634149612 | -2.010091591 | 30.46128183 | 1.999 | 2.74 | 1167.703 | 1.867569716 | 18 | discharge | 24 | 2008 | B0006
3.630887192 | -2.009433572 | 30.53012934 | 1.999 | 2.736 | 1186.187 | 1.867569716 | 18 | discharge | 24 | 2008 | B0006
3.627142 | -2.009945488 | 30.59000558 | 1.999 | 2.733 | 1204.594 | 1.867569716 | 18 | discharge | 24 | 2008 | B0006
3.62356495 | -2.010172901 | 30.65553367 | 1.999 | 2.729 | 1222.953 | 1.867569716 | 18 | discharge | 24 | 2008 | B0006
3.620231715 | -2.010484233 | 30.70772937 | 1.999 | 2.726 | 1241.469 | 1.867569716 | 18 | discharge | 24 | 2008 | B0006
3.616622279 | -2.010398288 | 30.76333515 | 1.999 | 2.723 | 1259.89 | 1.867569716 | 18 | discharge | 24 | 2008 | B0006
3.613288077 | -2.012328668 | 30.82072846 | 1.999 | 2.719 | 1278.25 | 1.867569716 | 18 | discharge | 24 | 2008 | B0006
3.610039918 | -2.011452534 | 30.88858362 | 1.999 | 2.715 | 1296.594 | 1.867569716 | 18 | discharge | 24 | 2008 | B0006
3.606467355 | -2.009421357 | 30.94857447 | 1.999 | 2.712 | 1315.172 | 1.867569716 | 18 | discharge | 24 | 2008 | B0006
3.603269435 | -2.012299799 | 31.00945731 | 1.999 | 2.709 | 1333.656 | 1.867569716 | 18 | discharge | 24 | 2008 | B0006
3.599689715 | -2.008868033 | 31.05647024 | 1.999 | 2.705 | 1352.265 | 1.867569716 | 18 | discharge | 24 | 2008 | B0006
3.596510233 | -2.011538088 | 31.11689103 | 1.999 | 2.702 | 1370.828 | 1.867569716 | 18 | discharge | 24 | 2008 | B0006
3.593326467 | -2.009452363 | 31.17350808 | 1.999 | 2.699 | 1389.375 | 1.867569716 | 18 | discharge | 24 | 2008 | B0006
3.590059051 | -2.0102963 | 31.23746478 | 1.999 | 2.696 | 1407.828 | 1.867569716 | 18 | discharge | 24 | 2008 | B0006
3.586800956 | -2.008446701 | 31.29414262 | 1.999 | 2.693 | 1426.328 | 1.867569716 | 18 | discharge | 24 | 2008 | B0006
3.583648865 | -2.010018235 | 31.35569028 | 1.999 | 2.689 | 1444.859 | 1.867569716 | 18 | discharge | 24 | 2008 | B0006
3.580675979 | -2.010281466 | 31.40830712 | 1.999 | 2.687 | 1463.422 | 1.867569716 | 18 | discharge | 24 | 2008 | B0006
3.577664901 | -2.010804779 | 31.46272174 | 1.9992 | 2.683 | 1481.953 | 1.867569716 | 18 | discharge | 24 | 2008 | B0006
3.574433631 | -2.011167995 | 31.51498436 | 1.999 | 2.68 | 1500.469 | 1.867569716 | 18 | discharge | 24 | 2008 | B0006
3.57165535 | -2.010151852 | 31.58296289 | 1.999 | 2.677 | 1519.047 | 1.867569716 | 18 | discharge | 24 | 2008 | B0006
3.568572007 | -2.010653646 | 31.62632273 | 1.999 | 2.674 | 1537.64 | 1.867569716 | 18 | discharge | 24 | 2008 | B0006
3.565657923 | -2.011261474 | 31.66694821 | 1.999 | 2.671 | 1556.172 | 1.867569716 | 18 | discharge | 24 | 2008 | B0006
3.562471318 | -2.009521179 | 31.74621653 | 1.999 | 2.668 | 1574.844 | 1.867569716 | 18 | discharge | 24 | 2008 | B0006
3.559827149 | -2.009415478 | 31.79253212 | 1.999 | 2.665 | 1593.453 | 1.867569716 | 18 | discharge | 24 | 2008 | B0006
3.556943359 | -2.010638548 | 31.85452955 | 1.999 | 2.663 | 1612.062 | 1.867569716 | 18 | discharge | 24 | 2008 | B0006
3.554109632 | -2.007586264 | 31.88722472 | 1.999 | 2.66 | 1630.625 | 1.867569716 | 18 | discharge | 24 | 2008 | B0006
3.551422831 | -2.012444742 | 31.95057454 | 1.999 | 2.658 | 1649.14 | 1.867569716 | 18 | discharge | 24 | 2008 | B0006
3.548869335 | -2.010957622 | 32.00226668 | 1.999 | 2.654 | 1667.734 | 1.867569716 | 18 | discharge | 24 | 2008 | B0006
3.54591715 | -2.012415682 | 32.05033754 | 1.9992 | 2.652 | 1686.406 | 1.867569716 | 18 | discharge | 24 | 2008 | B0006
3.543719123 | -2.011234139 | 32.10887089 | 1.999 | 2.649 | 1704.984 | 1.867569716 | 18 | discharge | 24 | 2008 | B0006
3.540910578 | -2.011109886 | 32.16979365 | 1.999 | 2.646 | 1723.562 | 1.867569716 | 18 | discharge | 24 | 2008 | B0006
3.538206587 | -2.009976693 | 32.21048773 | 1.999 | 2.644 | 1742.219 | 1.867569716 | 18 | discharge | 24 | 2008 | B0006
3.536073224 | -2.011733929 | 32.27312498 | 1.999 | 2.642 | 1760.828 | 1.867569716 | 18 | discharge | 24 | 2008 | B0006
3.533417452 | -2.010710329 | 32.32651678 | 1.999 | 2.639 | 1779.5 | 1.867569716 | 18 | discharge | 24 | 2008 | B0006
3.53105124 | -2.010192184 | 32.36452908 | 1.999 | 2.637 | 1798.172 | 1.867569716 | 18 | discharge | 24 | 2008 | B0006
3.528760275 | -2.009903353 | 32.42180256 | 1.999 | 2.634 | 1816.781 | 1.867569716 | 18 | discharge | 24 | 2008 | B0006
3.525986261 | -2.011525498 | 32.4718652 | 1.999 | 2.632 | 1835.437 | 1.867569716 | 18 | discharge | 24 | 2008 | B0006
3.523938626 | -2.00803999 | 32.53223426 | 1.9992 | 2.63 | 1854.125 | 1.867569716 | 18 | discharge | 24 | 2008 | B0006
3.52179113 | -2.009295349 | 32.5748981 | 1.999 | 2.627 | 1872.734 | 1.867569716 | 18 | discharge | 24 | 2008 | B0006
3.519303823 | -2.011478958 | 32.62485901 | 1.9992 | 2.625 | 1891.406 | 1.867569716 | 18 | discharge | 24 | 2008 | B0006
3.516896041 | -2.00891883 | 32.67239164 | 1.999 | 2.623 | 1910.156 | 1.867569716 | 18 | discharge | 24 | 2008 | B0006
3.514816309 | -2.012204535 | 32.72523134 | 1.999 | 2.62 | 1928.89 | 1.867569716 | 18 | discharge | 24 | 2008 | B0006
3.512515329 | -2.010458222 | 32.77929912 | 1.999 | 2.618 | 1947.672 | 1.867569716 | 18 | discharge | 24 | 2008 | B0006
3.510628344 | -2.006373008 | 32.82095241 | 1.999 | 2.616 | 1966.39 | 1.867569716 | 18 | discharge | 24 | 2008 | B0006
3.508383977 | -2.009511921 | 32.87813338 | 1.999 | 2.614 | 1985.14 | 1.867569716 | 18 | discharge | 24 | 2008 | B0006
3.506833176 | -2.011281376 | 32.9230981 | 1.999 | 2.612 | 2004.047 | 1.867569716 | 18 | discharge | 24 | 2008 | B0006
3.504383102 | -2.014324197 | 32.97245316 | 1.999 | 2.61 | 2022.844 | 1.867569716 | 18 | discharge | 24 | 2008 | B0006
3.502386854 | -2.010332055 | 33.02258367 | 1.999 | 2.608 | 2041.719 | 1.867569716 | 18 | discharge | 24 | 2008 | B0006
3.5004549 | -2.010410977 | 33.06915744 | 1.999 | 2.606 | 2060.453 | 1.867569716 | 18 | discharge | 24 | 2008 | B0006
3.498455112 | -2.007548106 | 33.12373179 | 1.999 | 2.604 | 2079.187 | 1.867569716 | 18 | discharge | 24 | 2008 | B0006
3.496531439 | -2.008662319 | 33.16241295 | 1.999 | 2.602 | 2098.062 | 1.867569716 | 18 | discharge | 24 | 2008 | B0006
3.494669639 | -2.008223603 | 33.22017236 | 1.999 | 2.6 | 2116.844 | 1.867569716 | 18 | discharge | 24 | 2008 | B0006
3.492738047 | -2.007577773 | 33.27135576 | 1.999 | 2.598 | 2135.765 | 1.867569716 | 18 | discharge | 24 | 2008 | B0006
3.490674902 | -2.009731752 | 33.31549953 | 1.999 | 2.596 | 2154.64 | 1.867569716 | 18 | discharge | 24 | 2008 | B0006
3.488981378 | -2.011218113 | 33.35761897 | 1.999 | 2.594 | 2173.406 | 1.867569716 | 18 | discharge | 24 | 2008 | B0006
3.487168284 | -2.008377863 | 33.42518344 | 1.999 | 2.592 | 2192.328 | 1.867569716 | 18 | discharge | 24 | 2008 | B0006
3.484813655 | -2.012001841 | 33.47238566 | 1.999 | 2.59 | 2211.25 | 1.867569716 | 18 | discharge | 24 | 2008 | B0006
3.483052589 | -2.0087143 | 33.50841781 | 1.999 | 2.588 | 2230.265 | 1.867569716 | 18 | discharge | 24 | 2008 | B0006
3.481198622 | -2.012397314 | 33.57035209 | 1.9992 | 2.586 | 2249.14 | 1.867569716 | 18 | discharge | 24 | 2008 | B0006
3.479208047 | -2.008779118 | 33.62942845 | 1.999 | 2.584 | 2268.187 | 1.867569716 | 18 | discharge | 24 | 2008 | B0006
3.477451657 | -2.012402232 | 33.6865939 | 1.999 | 2.582 | 2287.14 | 1.867569716 | 18 | discharge | 24 | 2008 | B0006
3.475394115 | -2.010805936 | 33.71891727 | 1.999 | 2.58 | 2306.062 | 1.867569716 | 18 | discharge | 24 | 2008 | B0006
3.473231204 | -2.007622991 | 33.79051211 | 1.999 | 2.578 | 2325.14 | 1.867569716 | 18 | discharge | 24 | 2008 | B0006
3.471316027 | -2.011445384 | 33.84078736 | 1.9992 | 2.576 | 2344.25 | 1.867569716 | 18 | discharge | 24 | 2008 | B0006
3.469368977 | -2.010491426 | 33.89419549 | 1.999 | 2.574 | 2363.265 | 1.867569716 | 18 | discharge | 24 | 2008 | B0006
3.467442189 | -2.010986205 | 33.94783737 | 1.999 | 2.572 | 2382.281 | 1.867569716 | 18 | discharge | 24 | 2008 | B0006
3.465078263 | -2.007800756 | 34.01950356 | 1.999 | 2.57 | 2401.234 | 1.867569716 | 18 | discharge | 24 | 2008 | B0006
3.46318446 | -2.011619229 | 34.06587744 | 1.999 | 2.568 | 2420.281 | 1.867569716 | 18 | discharge | 24 | 2008 | B0006
3.461047516 | -2.007725596 | 34.13076863 | 1.999 | 2.566 | 2439.406 | 1.867569716 | 18 | discharge | 24 | 2008 | B0006
3.459067378 | -2.011208037 | 34.18028036 | 1.999 | 2.564 | 2458.515 | 1.867569716 | 18 | discharge | 24 | 2008 | B0006
3.456742221 | -2.012680629 | 34.23297537 | 1.999 | 2.562 | 2477.64 | 1.867569716 | 18 | discharge | 24 | 2008 | B0006
3.454559854 | -2.013367016 | 34.31556698 | 1.999 | 2.56 | 2496.844 | 1.867569716 | 18 | discharge | 24 | 2008 | B0006
3.452344613 | -2.013370159 | 34.35966088 | 1.999 | 2.558 | 2515.844 | 1.867569716 | 18 | discharge | 24 | 2008 | B0006
3.449906235 | -2.009681427 | 34.42296155 | 1.999 | 2.556 | 2534.937 | 1.867569716 | 18 | discharge | 24 | 2008 | B0006
3.447725727 | -2.009472834 | 34.4904844 | 1.999 | 2.553 | 2553.953 | 1.867569716 | 18 | discharge | 24 | 2008 | B0006
3.44532775 | -2.011765203 | 34.55624785 | 1.999 | 2.55 | 2573.125 | 1.867569716 | 18 | discharge | 24 | 2008 | B0006
3.442747218 | -2.011188636 | 34.61387957 | 1.9992 | 2.548 | 2592.219 | 1.867569716 | 18 | discharge | 24 | 2008 | B0006
3.440252834 | -2.012231463 | 34.67437444 | 1.999 | 2.546 | 2611.5 | 1.867569716 | 18 | discharge | 24 | 2008 | B0006
3.437625102 | -2.008470589 | 34.73713997 | 1.999 | 2.543 | 2630.656 | 1.867569716 | 18 | discharge | 24 | 2008 | B0006
3.435164925 | -2.012513855 | 34.80955197 | 1.999 | 2.54 | 2649.765 | 1.867569716 | 18 | discharge | 24 | 2008 | B0006
3.432449578 | -2.011412127 | 34.87273882 | 1.999 | 2.538 | 2668.922 | 1.867569716 | 18 | discharge | 24 | 2008 | B0006
3.42968999 | -2.009714538 | 34.94563388 | 1.999 | 2.535 | 2688.14 | 1.867569716 | 18 | discharge | 24 | 2008 | B0006
3.426935144 | -2.011621613 | 35.00070539 | 1.999 | 2.532 | 2707.234 | 1.867569716 | 18 | discharge | 24 | 2008 | B0006
3.424032415 | -2.008363283 | 35.07814467 | 1.999 | 2.53 | 2726.484 | 1.867569716 | 18 | discharge | 24 | 2008 | B0006
3.420779386 | -2.007512263 | 35.14834133 | 1.999 | 2.526 | 2745.656 | 1.867569716 | 18 | discharge | 24 | 2008 | B0006
3.417872903 | -2.00975757 | 35.22898847 | 1.999 | 2.523 | 2764.89 | 1.867569716 | 18 | discharge | 24 | 2008 | B0006
3.41455218 | -2.012004962 | 35.29480497 | 1.999 | 2.52 | 2784.14 | 1.867569716 | 18 | discharge | 24 | 2008 | B0006
3.411027738 | -2.010837183 | 35.36990798 | 1.999 | 2.517 | 2803.5 | 1.867569716 | 18 | discharge | 24 | 2008 | B0006
3.407289994 | -2.01163521 | 35.45966109 | 1.999 | 2.513 | 2822.812 | 1.867569716 | 18 | discharge | 24 | 2008 | B0006
3.403623263 | -2.008192195 | 35.53244334 | 1.999 | 2.51 | 2842.187 | 1.867569716 | 18 | discharge | 24 | 2008 | B0006
3.3994864 | -2.008478472 | 35.60139631 | 1.999 | 2.506 | 2861.609 | 1.867569716 | 18 | discharge | 24 | 2008 | B0006
3.395644685 | -2.01064736 | 35.68014194 | 1.999 | 2.502 | 2880.969 | 1.867569716 | 18 | discharge | 24 | 2008 | B0006
3.391099244 | -2.009136452 | 35.76517607 | 1.999 | 2.497 | 2900.297 | 1.867569716 | 18 | discharge | 24 | 2008 | B0006
3.386323462 | -2.008933519 | 35.85085479 | 1.999 | 2.493 | 2919.625 | 1.867569716 | 18 | discharge | 24 | 2008 | B0006
3.381653005 | -2.010804354 | 35.92610074 | 1.999 | 2.488 | 2939.062 | 1.867569716 | 18 | discharge | 24 | 2008 | B0006
3.376266517 | -2.009536821 | 36.00581594 | 1.999 | 2.482 | 2958.375 | 1.867569716 | 18 | discharge | 24 | 2008 | B0006
3.370659011 | -2.010381373 | 36.09750864 | 1.999 | 2.477 | 2977.765 | 1.867569716 | 18 | discharge | 24 | 2008 | B0006
3.364681422 | -2.012110479 | 36.1867909 | 1.999 | 2.471 | 2997.187 | 1.867569716 | 18 | discharge | 24 | 2008 | B0006
3.357721008 | -2.011113155 | 36.27741869 | 1.999 | 2.464 | 3016.672 | 1.867569716 | 18 | discharge | 24 | 2008 | B0006
3.350245925 | -2.010650811 | 36.34896804 | 1.999 | 2.457 | 3036.078 | 1.867569716 | 18 | discharge | 24 | 2008 | B0006
3.341843793 | -2.012125442 | 36.43079816 | 1.999 | 2.45 | 3055.594 | 1.867569716 | 18 | discharge | 24 | 2008 | B0006
3.333072391 | -2.011296653 | 36.54088453 | 1.999 | 2.44 | 3075.062 | 1.867569716 | 18 | discharge | 24 | 2008 | B0006
3.322722433 | -2.01053364 | 36.62887021 | 1.999 | 2.431 | 3094.437 | 1.867569716 | 18 | discharge | 24 | 2008 | B0006
3.31090762 | -2.01172133 | 36.72973192 | 1.999 | 2.419 | 3113.937 | 1.867569716 | 18 | discharge | 24 | 2008 | B0006
3.297372575 | -2.012331071 | 36.8452131 | 1.999 | 2.406 | 3133.484 | 1.867569716 | 18 | discharge | 24 | 2008 | B0006
3.281863215 | -2.010916751 | 36.94934804 | 1.999 | 2.392 | 3153.078 | 1.867569716 | 18 | discharge | 24 | 2008 | B0006
3.263639851 | -2.010332487 | 37.06352039 | 1.999 | 2.375 | 3172.703 | 1.867569716 | 18 | discharge | 24 | 2008 | B0006
3.2426057 | -2.012597444 | 37.17222236 | 1.999 | 2.354 | 3192.39 | 1.867569716 | 18 | discharge | 24 | 2008 | B0006
3.218020945 | -2.006771998 | 37.30142673 | 1.999 | 2.332 | 3211.937 | 1.867569716 | 18 | discharge | 24 | 2008 | B0006
3.189397703 | -2.010955105 | 37.42514351 | 1.999 | 2.305 | 3231.515 | 1.867569716 | 18 | discharge | 24 | 2008 | B0006
3.155267184 | -2.009760312 | 37.54448973 | 1.999 | 2.273 | 3251.094 | 1.867569716 | 18 | discharge | 24 | 2008 | B0006
3.114437118 | -2.011659453 | 37.69785158 | 1.999 | 2.235 | 3270.812 | 1.867569716 | 18 | discharge | 24 | 2008 | B0006
3.065074336 | -2.01028663 | 37.83397001 | 1.999 | 2.19 | 3290.672 | 1.867569716 | 18 | discharge | 24 | 2008 | B0006
3.003517608 | -2.010776689 | 37.98410397 | 1.999 | 2.133 | 3310.5 | 1.867569716 | 18 | discharge | 24 | 2008 | B0006
2.923807919 | -2.014097941 | 38.15582457 | 1.999 | 2.061 | 3330.344 | 1.867569716 | 18 | discharge | 24 | 2008 | B0006
2.808083861 | -2.009689977 | 38.32245123 | 1.999 | 1.964 | 3350.203 | 1.867569716 | 18 | discharge | 24 | 2008 | B0006
2.614190428 | -2.010413126 | 38.48690495 | 1.999 | 1.81 | 3370.39 | 1.867569716 | 18 | discharge | 24 | 2008 | B0006
2.24799165 | -2.010307487 | 38.79218188 | 1.999 | 1.524 | 3390.422 | 1.867569716 | 18 | discharge | 24 | 2008 | B0006
3.972590221 | -2.008977895 | 24.53018905 | 1.9988 | 3.082 | 35.641 | 1.867589257 | 19 | discharge | 24 | 2008 | B0006
3.951678028 | -2.009856008 | 24.67130965 | 1.999 | 3.056 | 53.906 | 1.867589257 | 19 | discharge | 24 | 2008 | B0006
3.936295593 | -2.009249903 | 24.83302721 | 1.999 | 3.032 | 72.063 | 1.867589257 | 19 | discharge | 24 | 2008 | B0006
3.923618941 | -2.009873157 | 24.99438434 | 1.999 | 3.019 | 90.25 | 1.867589257 | 19 | discharge | 24 | 2008 | B0006
3.912529721 | -2.011172862 | 25.16377991 | 1.999 | 3.01 | 108.625 | 1.867589257 | 19 | discharge | 24 | 2008 | B0006
3.902910086 | -2.012094092 | 25.32504398 | 1.999 | 3.001 | 126.797 | 1.867589257 | 19 | discharge | 24 | 2008 | B0006
3.894018363 | -2.009682871 | 25.49068549 | 1.999 | 2.993 | 144.969 | 1.867589257 | 19 | discharge | 24 | 2008 | B0006
3.885836587 | -2.008811228 | 25.66047306 | 1.999 | 2.985 | 163.156 | 1.867589257 | 19 | discharge | 24 | 2008 | B0006
3.878417323 | -2.009634969 | 25.82136161 | 1.9988 | 2.979 | 181.234 | 1.867589257 | 19 | discharge | 24 | 2008 | B0006
3.871445025 | -2.009859949 | 25.99115738 | 1.999 | 2.973 | 199.391 | 1.867589257 | 19 | discharge | 24 | 2008 | B0006
3.864729484 | -2.009933743 | 26.14110615 | 1.999 | 2.967 | 217.578 | 1.867589257 | 19 | discharge | 24 | 2008 | B0006
3.858501721 | -2.010524962 | 26.29705118 | 1.9988 | 2.961 | 235.719 | 1.867589257 | 19 | discharge | 24 | 2008 | B0006
3.852414187 | -2.010240691 | 26.45176831 | 1.9988 | 2.955 | 253.922 | 1.867589257 | 19 | discharge | 24 | 2008 | B0006
3.846734257 | -2.010960873 | 26.60031477 | 1.999 | 2.95 | 272.094 | 1.867589257 | 19 | discharge | 24 | 2008 | B0006
3.84090358 | -2.011523219 | 26.75534 | 1.9988 | 2.945 | 290.25 | 1.867589257 | 19 | discharge | 24 | 2008 | B0006
3.835626333 | -2.009855112 | 26.90525034 | 1.999 | 2.939 | 308.469 | 1.867589257 | 19 | discharge | 24 | 2008 | B0006
3.830259736 | -2.010195251 | 27.03906903 | 1.9988 | 2.935 | 326.672 | 1.867589257 | 19 | discharge | 24 | 2008 | B0006
3.82537205 | -2.008649313 | 27.18801998 | 1.999 | 2.93 | 344.797 | 1.867589257 | 19 | discharge | 24 | 2008 | B0006
3.820341578 | -2.009454446 | 27.32426746 | 1.999 | 2.925 | 362.922 | 1.867589257 | 19 | discharge | 24 | 2008 | B0006
3.815816988 | -2.013296554 | 27.4661412 | 1.999 | 2.92 | 381.047 | 1.867589257 | 19 | discharge | 24 | 2008 | B0006
3.810871533 | -2.009092611 | 27.59634555 | 1.999 | 2.916 | 399.234 | 1.867589257 | 19 | discharge | 24 | 2008 | B0006
3.806310632 | -2.009779467 | 27.74300843 | 1.999 | 2.911 | 417.328 | 1.867589257 | 19 | discharge | 24 | 2008 | B0006
3.801403959 | -2.011567869 | 27.88282323 | 1.999 | 2.907 | 435.594 | 1.867589257 | 19 | discharge | 24 | 2008 | B0006
3.796702459 | -2.009274966 | 28.02011474 | 1.999 | 2.902 | 453.781 | 1.867589257 | 19 | discharge | 24 | 2008 | B0006
3.792077724 | -2.01216378 | 28.14131463 | 1.999 | 2.897 | 471.938 | 1.867589257 | 19 | discharge | 24 | 2008 | B0006
3.787088325 | -2.010759325 | 28.26700907 | 1.999 | 2.893 | 490.156 | 1.867589257 | 19 | discharge | 24 | 2008 | B0006
3.782231052 | -2.009857896 | 28.39924695 | 1.999 | 2.888 | 508.328 | 1.867589257 | 19 | discharge | 24 | 2008 | B0006
3.777700738 | -2.009637595 | 28.50382332 | 1.999 | 2.883 | 526.516 | 1.867589257 | 19 | discharge | 24 | 2008 | B0006
3.772780252 | -2.009712055 | 28.61669168 | 1.999 | 2.879 | 544.688 | 1.867589257 | 19 | discharge | 24 | 2008 | B0006
3.76813278 | -2.010304133 | 28.73073841 | 1.999 | 2.874 | 563.078 | 1.867589257 | 19 | discharge | 24 | 2008 | B0006
3.763192829 | -2.011794512 | 28.82874756 | 1.999 | 2.869 | 581.234 | 1.867589257 | 19 | discharge | 24 | 2008 | B0006
3.758644014 | -2.011240714 | 28.92794268 | 1.999 | 2.865 | 599.438 | 1.867589257 | 19 | discharge | 24 | 2008 | B0006
3.753845593 | -2.012074714 | 29.00803957 | 1.999 | 2.86 | 617.641 | 1.867589257 | 19 | discharge | 24 | 2008 | B0006
3.748995635 | -2.011670864 | 29.08032801 | 1.999 | 2.855 | 635.859 | 1.867589257 | 19 | discharge | 24 | 2008 | B0006
3.744543099 | -2.011209907 | 29.14032178 | 1.999 | 2.851 | 654.188 | 1.867589257 | 19 | discharge | 24 | 2008 | B0006
3.74008954 | -2.009954972 | 29.19601505 | 1.999 | 2.847 | 672.422 | 1.867589257 | 19 | discharge | 24 | 2008 | B0006
3.735915973 | -2.010004449 | 29.2608347 | 1.999 | 2.842 | 690.719 | 1.867589257 | 19 | discharge | 24 | 2008 | B0006
3.731467866 | -2.013170788 | 29.30688065 | 1.999 | 2.838 | 709.078 | 1.867589257 | 19 | discharge | 24 | 2008 | B0006
3.727095507 | -2.008555354 | 29.34391568 | 1.999 | 2.833 | 727.281 | 1.867589257 | 19 | discharge | 24 | 2008 | B0006
3.7231513 | -2.010901601 | 29.37825478 | 1.999 | 2.829 | 745.469 | 1.867589257 | 19 | discharge | 24 | 2008 | B0006
3.719000487 | -2.009066353 | 29.41926306 | 1.999 | 2.825 | 763.688 | 1.867589257 | 19 | discharge | 24 | 2008 | B0006
3.714868606 | -2.012294562 | 29.43940939 | 1.999 | 2.821 | 781.953 | 1.867589257 | 19 | discharge | 24 | 2008 | B0006
3.710557874 | -2.010849733 | 29.47982394 | 1.999 | 2.817 | 800.266 | 1.867589257 | 19 | discharge | 24 | 2008 | B0006
3.706509327 | -2.010255862 | 29.51773117 | 1.999 | 2.813 | 818.516 | 1.867589257 | 19 | discharge | 24 | 2008 | B0006
3.702512689 | -2.00939433 | 29.55132505 | 1.999 | 2.809 | 836.766 | 1.867589257 | 19 | discharge | 24 | 2008 | B0006
3.698447099 | -2.009794886 | 29.58809324 | 1.999 | 2.805 | 855.125 | 1.867589257 | 19 | discharge | 24 | 2008 | B0006
3.694503836 | -2.011018867 | 29.63290051 | 1.999 | 2.801 | 873.391 | 1.867589257 | 19 | discharge | 24 | 2008 | B0006
3.690297414 | -2.011596417 | 29.6713835 | 1.999 | 2.797 | 891.797 | 1.867589257 | 19 | discharge | 24 | 2008 | B0006
3.686515063 | -2.01124288 | 29.72343925 | 1.999 | 2.793 | 910.094 | 1.867589257 | 19 | discharge | 24 | 2008 | B0006
3.68264912 | -2.007237993 | 29.76440947 | 1.999 | 2.789 | 928.406 | 1.867589257 | 19 | discharge | 24 | 2008 | B0006
3.678554912 | -2.010473811 | 29.80225229 | 1.999 | 2.785 | 946.813 | 1.867589257 | 19 | discharge | 24 | 2008 | B0006
3.674713731 | -2.011135419 | 29.86200692 | 1.999 | 2.781 | 965.219 | 1.867589257 | 19 | discharge | 24 | 2008 | B0006
3.670791379 | -2.011538468 | 29.9058731 | 1.999 | 2.777 | 983.563 | 1.867589257 | 19 | discharge | 24 | 2008 | B0006
3.666829189 | -2.008070977 | 29.97139769 | 1.999 | 2.773 | 1001.797 | 1.867589257 | 19 | discharge | 24 | 2008 | B0006
3.663012216 | -2.010588645 | 30.0155042 | 1.999 | 2.77 | 1020.078 | 1.867589257 | 19 | discharge | 24 | 2008 | B0006
3.659085086 | -2.009519493 | 30.08380248 | 1.999 | 2.766 | 1038.438 | 1.867589257 | 19 | discharge | 24 | 2008 | B0006
3.655419322 | -2.01023238 | 30.13373026 | 1.999 | 2.762 | 1056.766 | 1.867589257 | 19 | discharge | 24 | 2008 | B0006
3.652006906 | -2.009052066 | 30.19744684 | 1.999 | 2.758 | 1075.109 | 1.867589257 | 19 | discharge | 24 | 2008 | B0006
3.648119284 | -2.008655967 | 30.25540641 | 1.999 | 2.755 | 1093.391 | 1.867589257 | 19 | discharge | 24 | 2008 | B0006
3.644341033 | -2.011652766 | 30.31520242 | 1.999 | 2.751 | 1111.703 | 1.867589257 | 19 | discharge | 24 | 2008 | B0006
3.640495643 | -2.009283847 | 30.37504786 | 1.999 | 2.747 | 1130.078 | 1.867589257 | 19 | discharge | 24 | 2008 | B0006
3.636888896 | -2.011004274 | 30.44380778 | 1.999 | 2.743 | 1148.5 | 1.867589257 | 19 | discharge | 24 | 2008 | B0006
3.633123166 | -2.010034356 | 30.50369987 | 1.999 | 2.74 | 1167 | 1.867589257 | 19 | discharge | 24 | 2008 | B0006
3.629562533 | -2.012354792 | 30.55717139 | 1.999 | 2.736 | 1185.438 | 1.867589257 | 19 | discharge | 24 | 2008 | B0006
3.626280687 | -2.014387379 | 30.61925714 | 1.999 | 2.733 | 1203.766 | 1.867589257 | 19 | discharge | 24 | 2008 | B0006
3.62271563 | -2.011666264 | 30.68177291 | 1.999 | 2.729 | 1222.172 | 1.867589257 | 19 | discharge | 24 | 2008 | B0006
3.619124675 | -2.010409292 | 30.72687702 | 1.999 | 2.726 | 1240.516 | 1.867589257 | 19 | discharge | 24 | 2008 | B0006
3.615480152 | -2.006922448 | 30.79632451 | 1.999 | 2.722 | 1258.906 | 1.867589257 | 19 | discharge | 24 | 2008 | B0006
3.612018058 | -2.011515895 | 30.85497483 | 1.999 | 2.719 | 1277.469 | 1.867589257 | 19 | discharge | 24 | 2008 | B0006
3.60880515 | -2.01107717 | 30.91721557 | 1.999 | 2.715 | 1295.828 | 1.867589257 | 19 | discharge | 24 | 2008 | B0006
3.605223759 | -2.007640368 | 30.97651975 | 1.999 | 2.712 | 1314.188 | 1.867589257 | 19 | discharge | 24 | 2008 | B0006
3.601817038 | -2.009188041 | 31.03267522 | 1.999 | 2.709 | 1332.625 | 1.867589257 | 19 | discharge | 24 | 2008 | B0006
3.5984688 | -2.006302257 | 31.09853826 | 1.999 | 2.705 | 1351.141 | 1.867589257 | 19 | discharge | 24 | 2008 | B0006
3.595210982 | -2.015317729 | 31.16810935 | 1.999 | 2.701 | 1369.516 | 1.867589257 | 19 | discharge | 24 | 2008 | B0006
3.591994101 | -2.011129892 | 31.22929921 | 1.999 | 2.699 | 1388.063 | 1.867589257 | 19 | discharge | 24 | 2008 | B0006
3.588723329 | -2.008453305 | 31.27304919 | 1.999 | 2.695 | 1406.531 | 1.867589257 | 19 | discharge | 24 | 2008 | B0006
3.585598875 | -2.010120484 | 31.3429242 | 1.999 | 2.692 | 1424.984 | 1.867589257 | 19 | discharge | 24 | 2008 | B0006
3.582236902 | -2.011243336 | 31.38792928 | 1.999 | 2.689 | 1443.563 | 1.867589257 | 19 | discharge | 24 | 2008 | B0006
3.57938196 | -2.011714139 | 31.43296243 | 1.999 | 2.685 | 1462.094 | 1.867589257 | 19 | discharge | 24 | 2008 | B0006
3.576193935 | -2.011251525 | 31.50310958 | 1.999 | 2.683 | 1480.656 | 1.867589257 | 19 | discharge | 24 | 2008 | B0006
3.573244823 | -2.010716749 | 31.55080855 | 1.999 | 2.679 | 1499.219 | 1.867589257 | 19 | discharge | 24 | 2008 | B0006
3.57020944 | -2.008573295 | 31.60931798 | 1.999 | 2.676 | 1517.703 | 1.867589257 | 19 | discharge | 24 | 2008 | B0006
3.566909135 | -2.00928366 | 31.65875405 | 1.999 | 2.673 | 1536.25 | 1.867589257 | 19 | discharge | 24 | 2008 | B0006
3.564106769 | -2.011316409 | 31.71584383 | 1.999 | 2.671 | 1554.797 | 1.867589257 | 19 | discharge | 24 | 2008 | B0006
3.561196367 | -2.010931025 | 31.76110917 | 1.999 | 2.668 | 1573.375 | 1.867589257 | 19 | discharge | 24 | 2008 | B0006
3.558589313 | -2.009015957 | 31.8257695 | 1.999 | 2.665 | 1591.984 | 1.867589257 | 19 | discharge | 24 | 2008 | B0006
3.555630894 | -2.009737731 | 31.88460897 | 1.999 | 2.662 | 1610.641 | 1.867589257 | 19 | discharge | 24 | 2008 | B0006
3.552868459 | -2.009533772 | 31.9370642 | 1.999 | 2.66 | 1629.188 | 1.867589257 | 19 | discharge | 24 | 2008 | B0006
3.550116133 | -2.009798137 | 31.98850641 | 1.999 | 2.657 | 1647.828 | 1.867589257 | 19 | discharge | 24 | 2008 | B0006
3.547292219 | -2.012712463 | 32.04716705 | 1.999 | 2.654 | 1666.609 | 1.867589257 | 19 | discharge | 24 | 2008 | B0006
3.544461445 | -2.010658928 | 32.10777861 | 1.999 | 2.652 | 1685.297 | 1.867589257 | 19 | discharge | 24 | 2008 | B0006
3.542017653 | -2.009201811 | 32.15296394 | 1.999 | 2.648 | 1703.938 | 1.867589257 | 19 | discharge | 24 | 2008 | B0006
3.539307445 | -2.009116298 | 32.20354458 | 1.999 | 2.646 | 1722.531 | 1.867589257 | 19 | discharge | 24 | 2008 | B0006
3.536755539 | -2.009593677 | 32.24995213 | 1.999 | 2.644 | 1741.094 | 1.867589257 | 19 | discharge | 24 | 2008 | B0006
3.534318004 | -2.012593175 | 32.30901692 | 1.999 | 2.641 | 1759.719 | 1.867589257 | 19 | discharge | 24 | 2008 | B0006
3.531918655 | -2.010223731 | 32.35811056 | 1.999 | 2.638 | 1778.281 | 1.867589257 | 19 | discharge | 24 | 2008 | B0006
3.52942932 | -2.008618781 | 32.4103401 | 1.999 | 2.636 | 1796.938 | 1.867589257 | 19 | discharge | 24 | 2008 | B0006
3.527038368 | -2.011269955 | 32.45099012 | 1.999 | 2.634 | 1815.531 | 1.867589257 | 19 | discharge | 24 | 2008 | B0006
3.524839845 | -2.011620926 | 32.510638 | 1.999 | 2.631 | 1834.25 | 1.867589257 | 19 | discharge | 24 | 2008 | B0006
3.522505571 | -2.011064515 | 32.56666501 | 1.999 | 2.629 | 1853 | 1.867589257 | 19 | discharge | 24 | 2008 | B0006
3.5200658 | -2.012663342 | 32.61340155 | 1.999 | 2.626 | 1871.891 | 1.867589257 | 19 | discharge | 24 | 2008 | B0006
3.518032813 | -2.011659748 | 32.66428476 | 1.999 | 2.624 | 1890.656 | 1.867589257 | 19 | discharge | 24 | 2008 | B0006
3.515555427 | -2.012423238 | 32.71832269 | 1.999 | 2.622 | 1909.406 | 1.867589257 | 19 | discharge | 24 | 2008 | B0006
3.513314923 | -2.010068297 | 32.76850534 | 1.999 | 2.62 | 1928.25 | 1.867589257 | 19 | discharge | 24 | 2008 | B0006
3.511100786 | -2.010440884 | 32.81976136 | 1.999 | 2.618 | 1946.953 | 1.867589257 | 19 | discharge | 24 | 2008 | B0006
3.508869552 | -2.010137731 | 32.86022397 | 1.999 | 2.615 | 1965.641 | 1.867589257 | 19 | discharge | 24 | 2008 | B0006
3.507089383 | -2.00913359 | 32.92351863 | 1.999 | 2.613 | 1984.484 | 1.867589257 | 19 | discharge | 24 | 2008 | B0006
3.504883538 | -2.010519712 | 32.9613037 | 1.999 | 2.611 | 2003.313 | 1.867589257 | 19 | discharge | 24 | 2008 | B0006
3.502736636 | -2.009746174 | 33.01467679 | 1.999 | 2.609 | 2022.156 | 1.867589257 | 19 | discharge | 24 | 2008 | B0006
3.5008445 | -2.008795897 | 33.07283485 | 1.999 | 2.607 | 2040.938 | 1.867589257 | 19 | discharge | 24 | 2008 | B0006
3.498551033 | -2.012584231 | 33.12462718 | 1.999 | 2.605 | 2059.75 | 1.867589257 | 19 | discharge | 24 | 2008 | B0006
3.49689391 | -2.009130624 | 33.16366001 | 1.999 | 2.603 | 2078.531 | 1.867589257 | 19 | discharge | 24 | 2008 | B0006
3.494932599 | -2.011049974 | 33.21522345 | 1.999 | 2.601 | 2097.344 | 1.867589257 | 19 | discharge | 24 | 2008 | B0006
3.492636788 | -2.012556145 | 33.26623459 | 1.999 | 2.599 | 2116.219 | 1.867589257 | 19 | discharge | 24 | 2008 | B0006
3.490769143 | -2.013423641 | 33.31475037 | 1.999 | 2.597 | 2135.172 | 1.867589257 | 19 | discharge | 24 | 2008 | B0006
3.488814837 | -2.008160642 | 33.36857959 | 1.999 | 2.595 | 2154.078 | 1.867589257 | 19 | discharge | 24 | 2008 | B0006
3.486855131 | -2.015920257 | 33.43367992 | 1.999 | 2.593 | 2172.984 | 1.867589257 | 19 | discharge | 24 | 2008 | B0006
3.485085864 | -2.012062157 | 33.47775642 | 1.999 | 2.591 | 2191.922 | 1.867589257 | 19 | discharge | 24 | 2008 | B0006
3.48305875 | -2.01141398 | 33.52526575 | 1.999 | 2.589 | 2210.828 | 1.867589257 | 19 | discharge | 24 | 2008 | B0006
3.480922248 | -2.008323186 | 33.58534447 | 1.999 | 2.588 | 2229.766 | 1.867589257 | 19 | discharge | 24 | 2008 | B0006
3.478966778 | -2.010844648 | 33.63105167 | 1.999 | 2.585 | 2248.75 | 1.867589257 | 19 | discharge | 24 | 2008 | B0006
3.477278276 | -2.008244298 | 33.69071182 | 1.999 | 2.583 | 2267.734 | 1.867589257 | 19 | discharge | 24 | 2008 | B0006
3.475194379 | -2.00842495 | 33.74392587 | 1.999 | 2.581 | 2286.688 | 1.867589257 | 19 | discharge | 24 | 2008 | B0006
3.473029183 | -2.009331194 | 33.79277239 | 1.999 | 2.579 | 2305.625 | 1.867589257 | 19 | discharge | 24 | 2008 | B0006
3.471314893 | -2.009557937 | 33.8368994 | 1.999 | 2.578 | 2324.75 | 1.867589257 | 19 | discharge | 24 | 2008 | B0006
3.469209051 | -2.010847152 | 33.92156816 | 1.999 | 2.576 | 2343.688 | 1.867589257 | 19 | discharge | 24 | 2008 | B0006
3.467246978 | -2.005710764 | 33.95615204 | 1.999 | 2.573 | 2362.641 | 1.867589257 | 19 | discharge | 24 | 2008 | B0006
3.465078584 | -2.010052227 | 34.01017836 | 1.999 | 2.571 | 2381.656 | 1.867589257 | 19 | discharge | 24 | 2008 | B0006
3.463025319 | -2.011447928 | 34.07899031 | 1.999 | 2.569 | 2400.688 | 1.867589257 | 19 | discharge | 24 | 2008 | B0006
3.460937628 | -2.01096281 | 34.13289818 | 1.999 | 2.567 | 2419.719 | 1.867589257 | 19 | discharge | 24 | 2008 | B0006
3.458763675 | -2.010369918 | 34.1898059 | 1.999 | 2.565 | 2438.75 | 1.867589257 | 19 | discharge | 24 | 2008 | B0006
3.456645733 | -2.0110082 | 34.24659585 | 1.999 | 2.563 | 2457.703 | 1.867589257 | 19 | discharge | 24 | 2008 | B0006
3.454470417 | -2.010457165 | 34.30614976 | 1.999 | 2.56 | 2476.781 | 1.867589257 | 19 | discharge | 24 | 2008 | B0006
3.452369564 | -2.008088851 | 34.3718954 | 1.999 | 2.558 | 2495.828 | 1.867589257 | 19 | discharge | 24 | 2008 | B0006
3.449831675 | -2.013662186 | 34.4217102 | 1.999 | 2.556 | 2514.922 | 1.867589257 | 19 | discharge | 24 | 2008 | B0006
3.447816247 | -2.00948917 | 34.50272867 | 1.999 | 2.554 | 2533.984 | 1.867589257 | 19 | discharge | 24 | 2008 | B0006
3.445155028 | -2.008430053 | 34.56235427 | 1.999 | 2.552 | 2553.094 | 1.867589257 | 19 | discharge | 24 | 2008 | B0006
3.442567669 | -2.0128475 | 34.62717891 | 1.999 | 2.549 | 2572.281 | 1.867589257 | 19 | discharge | 24 | 2008 | B0006
3.440231105 | -2.008545604 | 34.68369026 | 1.999 | 2.546 | 2591.516 | 1.867589257 | 19 | discharge | 24 | 2008 | B0006
3.437831426 | -2.011606151 | 34.74632649 | 1.999 | 2.544 | 2610.609 | 1.867589257 | 19 | discharge | 24 | 2008 | B0006
3.435156277 | -2.006223167 | 34.82327058 | 1.999 | 2.542 | 2629.75 | 1.867589257 | 19 | discharge | 24 | 2008 | B0006
3.432454472 | -2.010033539 | 34.86240315 | 1.999 | 2.539 | 2648.938 | 1.867589257 | 19 | discharge | 24 | 2008 | B0006
3.429559265 | -2.012952799 | 34.94271489 | 1.999 | 2.536 | 2668.078 | 1.867589257 | 19 | discharge | 24 | 2008 | B0006
3.426803512 | -2.009649879 | 35.01779731 | 1.999 | 2.533 | 2687.344 | 1.867589257 | 19 | discharge | 24 | 2008 | B0006
3.423760159 | -2.012872774 | 35.08688254 | 1.999 | 2.53 | 2706.672 | 1.867589257 | 19 | discharge | 24 | 2008 | B0006
3.420928765 | -2.010294569 | 35.15980629 | 1.999 | 2.527 | 2725.938 | 1.867589257 | 19 | discharge | 24 | 2008 | B0006
3.417781879 | -2.011308366 | 35.23187021 | 1.999 | 2.524 | 2745.203 | 1.867589257 | 19 | discharge | 24 | 2008 | B0006
3.414451712 | -2.011527074 | 35.31277584 | 1.999 | 2.521 | 2764.516 | 1.867589257 | 19 | discharge | 24 | 2008 | B0006
3.411087016 | -2.009692426 | 35.38988992 | 1.999 | 2.518 | 2783.828 | 1.867589257 | 19 | discharge | 24 | 2008 | B0006
3.407553019 | -2.010834948 | 35.46621136 | 1.999 | 2.514 | 2803.094 | 1.867589257 | 19 | discharge | 24 | 2008 | B0006
3.403788991 | -2.010521114 | 35.52792142 | 1.999 | 2.51 | 2822.391 | 1.867589257 | 19 | discharge | 24 | 2008 | B0006
3.400004476 | -2.010149752 | 35.61963469 | 1.999 | 2.506 | 2841.656 | 1.867589257 | 19 | discharge | 24 | 2008 | B0006
3.396144139 | -2.012910155 | 35.69444214 | 1.999 | 2.502 | 2861.047 | 1.867589257 | 19 | discharge | 24 | 2008 | B0006
3.391702037 | -2.013430589 | 35.78073033 | 1.999 | 2.498 | 2880.328 | 1.867589257 | 19 | discharge | 24 | 2008 | B0006
3.387017856 | -2.008633128 | 35.85728817 | 1.999 | 2.494 | 2899.75 | 1.867589257 | 19 | discharge | 24 | 2008 | B0006
3.382239857 | -2.007911572 | 35.93742783 | 1.999 | 2.489 | 2919.109 | 1.867589257 | 19 | discharge | 24 | 2008 | B0006
3.377313578 | -2.010242127 | 36.00984933 | 1.999 | 2.484 | 2938.453 | 1.867589257 | 19 | discharge | 24 | 2008 | B0006
3.371570366 | -2.011179813 | 36.1004459 | 1.999 | 2.478 | 2957.938 | 1.867589257 | 19 | discharge | 24 | 2008 | B0006
3.365583098 | -2.01185862 | 36.1809607 | 1.999 | 2.473 | 2977.313 | 1.867589257 | 19 | discharge | 24 | 2008 | B0006
3.358829052 | -2.012779961 | 36.27490492 | 1.999 | 2.467 | 2996.703 | 1.867589257 | 19 | discharge | 24 | 2008 | B0006
3.351762007 | -2.012463384 | 36.35977582 | 1.999 | 2.46 | 3016.109 | 1.867589257 | 19 | discharge | 24 | 2008 | B0006
3.343567849 | -2.009701093 | 36.44510162 | 1.999 | 2.452 | 3035.625 | 1.867589257 | 19 | discharge | 24 | 2008 | B0006
3.334671215 | -2.009356465 | 36.54348113 | 1.999 | 2.444 | 3055.031 | 1.867589257 | 19 | discharge | 24 | 2008 | B0006
3.325185929 | -2.00984471 | 36.63583021 | 1.999 | 2.434 | 3074.453 | 1.867589257 | 19 | discharge | 24 | 2008 | B0006
3.314108012 | -2.013175068 | 36.74994837 | 1.999 | 2.423 | 3093.922 | 1.867589257 | 19 | discharge | 24 | 2008 | B0006
3.301097547 | -2.014633295 | 36.84466506 | 1.999 | 2.411 | 3113.453 | 1.867589257 | 19 | discharge | 24 | 2008 | B0006
3.286563991 | -2.011672797 | 36.95462469 | 1.999 | 2.397 | 3132.953 | 1.867589257 | 19 | discharge | 24 | 2008 | B0006
3.269662617 | -2.012878691 | 37.07048476 | 1.999 | 2.381 | 3152.422 | 1.867589257 | 19 | discharge | 24 | 2008 | B0006
3.25015991 | -2.011815215 | 37.18307189 | 1.999 | 2.362 | 3171.984 | 1.867589257 | 19 | discharge | 24 | 2008 | B0006
3.227102715 | -2.01074346 | 37.30432439 | 1.999 | 2.341 | 3191.625 | 1.867589257 | 19 | discharge | 24 | 2008 | B0006
3.200159548 | -2.010006783 | 37.41410435 | 1.999 | 2.316 | 3211.266 | 1.867589257 | 19 | discharge | 24 | 2008 | B0006
3.168229434 | -2.011946158 | 37.56110506 | 1.999 | 2.286 | 3230.969 | 1.867589257 | 19 | discharge | 24 | 2008 | B0006
3.130157883 | -2.013757298 | 37.692145 | 1.999 | 2.251 | 3250.766 | 1.867589257 | 19 | discharge | 24 | 2008 | B0006
3.084113746 | -2.012822027 | 37.84418694 | 1.999 | 2.209 | 3270.594 | 1.867589257 | 19 | discharge | 24 | 2008 | B0006
3.027988982 | -2.00810025 | 37.98018624 | 1.999 | 2.157 | 3290.453 | 1.867589257 | 19 | discharge | 24 | 2008 | B0006
2.957602032 | -2.009016897 | 38.12552494 | 1.999 | 2.093 | 3310.219 | 1.867589257 | 19 | discharge | 24 | 2008 | B0006
2.858670749 | -2.011345214 | 38.2948781 | 1.999 | 2.007 | 3330.156 | 1.867589257 | 19 | discharge | 24 | 2008 | B0006
2.706311568 | -2.009743917 | 38.46415571 | 1.999 | 1.881 | 3350.016 | 1.867589257 | 19 | discharge | 24 | 2008 | B0006
2.411531711 | -2.010405065 | 38.70730146 | 1.999 | 1.661 | 3370.156 | 1.867589257 | 19 | discharge | 24 | 2008 | B0006
3.972956653 | -2.009090334 | 24.58896964 | 1.999 | 3.072 | 35.625 | 1.979626548 | 20 | discharge | 24 | 2008 | B0006
3.952926575 | -2.013061381 | 24.73793863 | 1.9988 | 3.05 | 53.875 | 1.979626548 | 20 | discharge | 24 | 2008 | B0006
3.938538111 | -2.010641299 | 24.88548053 | 1.9988 | 3.034 | 72.046 | 1.979626548 | 20 | discharge | 24 | 2008 | B0006
3.926500108 | -2.008125664 | 25.03382016 | 1.999 | 3.013 | 90.187 | 1.979626548 | 20 | discharge | 24 | 2008 | B0006
3.916201559 | -2.012119916 | 25.20022701 | 1.999 | 2.998 | 108.359 | 1.979626548 | 20 | discharge | 24 | 2008 | B0006
3.907126306 | -2.00790973 | 25.34753703 | 1.9988 | 2.99 | 126.578 | 1.979626548 | 20 | discharge | 24 | 2008 | B0006
3.899126651 | -2.008669283 | 25.50987565 | 1.999 | 2.986 | 144.703 | 1.979626548 | 20 | discharge | 24 | 2008 | B0006
3.891295849 | -2.012868169 | 25.66909176 | 1.9988 | 2.981 | 162.953 | 1.979626548 | 20 | discharge | 24 | 2008 | B0006
3.884571478 | -2.010468474 | 25.81026498 | 1.9988 | 2.977 | 181.093 | 1.979626548 | 20 | discharge | 24 | 2008 | B0006
3.877791087 | -2.011342254 | 25.96476144 | 1.999 | 2.971 | 199.265 | 1.979626548 | 20 | discharge | 24 | 2008 | B0006
3.87167219 | -2.010614561 | 26.12043386 | 1.9988 | 2.965 | 217.5 | 1.979626548 | 20 | discharge | 24 | 2008 | B0006
3.865516081 | -2.013646964 | 26.2756291 | 1.9988 | 2.96 | 235.593 | 1.979626548 | 20 | discharge | 24 | 2008 | B0006
3.859809928 | -2.009020085 | 26.41725763 | 1.999 | 2.956 | 253.687 | 1.979626548 | 20 | discharge | 24 | 2008 | B0006
3.854194115 | -2.009499901 | 26.5550839 | 1.999 | 2.951 | 271.89 | 1.979626548 | 20 | discharge | 24 | 2008 | B0006
3.848736172 | -2.00884574 | 26.70142552 | 1.999 | 2.947 | 290.046 | 1.979626548 | 20 | discharge | 24 | 2008 | B0006
3.843699234 | -2.009509814 | 26.83269999 | 1.999 | 2.942 | 308.265 | 1.979626548 | 20 | discharge | 24 | 2008 | B0006
3.838663359 | -2.008398423 | 26.96950925 | 1.999 | 2.937 | 326.437 | 1.979626548 | 20 | discharge | 24 | 2008 | B0006
3.833801951 | -2.009464747 | 27.08898603 | 1.999 | 2.933 | 344.609 | 1.979626548 | 20 | discharge | 24 | 2008 | B0006
3.828966372 | -2.008614288 | 27.22289918 | 1.999 | 2.928 | 362.828 | 1.979626548 | 20 | discharge | 24 | 2008 | B0006
3.824531296 | -2.010386606 | 27.36192324 | 1.999 | 2.924 | 380.984 | 1.979626548 | 20 | discharge | 24 | 2008 | B0006
3.820025103 | -2.009527907 | 27.48563441 | 1.999 | 2.92 | 399.14 | 1.979626548 | 20 | discharge | 24 | 2008 | B0006
3.815454639 | -2.009370667 | 27.61315801 | 1.999 | 2.915 | 417.406 | 1.979626548 | 20 | discharge | 24 | 2008 | B0006
3.811178805 | -2.009093703 | 27.74648856 | 1.999 | 2.911 | 435.64 | 1.979626548 | 20 | discharge | 24 | 2008 | B0006
3.80636841 | -2.011458058 | 27.8744271 | 1.999 | 2.906 | 453.89 | 1.979626548 | 20 | discharge | 24 | 2008 | B0006
3.802081065 | -2.010214029 | 27.99920915 | 1.9988 | 2.902 | 472.125 | 1.979626548 | 20 | discharge | 24 | 2008 | B0006
3.797319824 | -2.009203157 | 28.10807906 | 1.999 | 2.898 | 490.312 | 1.979626548 | 20 | discharge | 24 | 2008 | B0006
3.792944435 | -2.009519959 | 28.22777552 | 1.999 | 2.893 | 508.5 | 1.979626548 | 20 | discharge | 24 | 2008 | B0006
3.788237351 | -2.011815137 | 28.33420064 | 1.999 | 2.889 | 526.656 | 1.979626548 | 20 | discharge | 24 | 2008 | B0006
3.783626667 | -2.008137049 | 28.45158048 | 1.999 | 2.885 | 544.921 | 1.979626548 | 20 | discharge | 24 | 2008 | B0006
3.779357105 | -2.010341544 | 28.55413232 | 1.9988 | 2.881 | 563.093 | 1.979626548 | 20 | discharge | 24 | 2008 | B0006
3.774893916 | -2.011817062 | 28.65800572 | 1.999 | 2.876 | 581.265 | 1.979626548 | 20 | discharge | 24 | 2008 | B0006
3.770539702 | -2.00769435 | 28.75710934 | 1.999 | 2.872 | 599.609 | 1.979626548 | 20 | discharge | 24 | 2008 | B0006
3.765981662 | -2.009080792 | 28.84247148 | 1.999 | 2.868 | 617.828 | 1.979626548 | 20 | discharge | 24 | 2008 | B0006
3.761650285 | -2.009464475 | 28.92566829 | 1.999 | 2.864 | 636.031 | 1.979626548 | 20 | discharge | 24 | 2008 | B0006
3.757338609 | -2.009923223 | 28.99499231 | 1.999 | 2.859 | 654.218 | 1.979626548 | 20 | discharge | 24 | 2008 | B0006
3.753168765 | -2.009174177 | 29.05964038 | 1.999 | 2.855 | 672.484 | 1.979626548 | 20 | discharge | 24 | 2008 | B0006
3.749059286 | -2.009401545 | 29.11894786 | 1.999 | 2.851 | 690.75 | 1.979626548 | 20 | discharge | 24 | 2008 | B0006
3.744907961 | -2.009834593 | 29.16562439 | 1.999 | 2.847 | 708.937 | 1.979626548 | 20 | discharge | 24 | 2008 | B0006
3.740985751 | -2.010710361 | 29.20966025 | 1.9988 | 2.843 | 727.109 | 1.979626548 | 20 | discharge | 24 | 2008 | B0006
3.737006521 | -2.009342993 | 29.26083482 | 1.999 | 2.839 | 745.453 | 1.979626548 | 20 | discharge | 24 | 2008 | B0006
3.732946556 | -2.010942215 | 29.29019747 | 1.999 | 2.835 | 763.796 | 1.979626548 | 20 | discharge | 24 | 2008 | B0006
3.729089528 | -2.008259329 | 29.32133227 | 1.999 | 2.831 | 782.171 | 1.979626548 | 20 | discharge | 24 | 2008 | B0006
3.725550344 | -2.010054901 | 29.35013473 | 1.999 | 2.828 | 800.421 | 1.979626548 | 20 | discharge | 24 | 2008 | B0006
3.721731089 | -2.00883364 | 29.38447241 | 1.999 | 2.824 | 818.671 | 1.979626548 | 20 | discharge | 24 | 2008 | B0006
3.717900135 | -2.008030278 | 29.41751309 | 1.999 | 2.821 | 836.921 | 1.979626548 | 20 | discharge | 24 | 2008 | B0006
3.714029286 | -2.009797547 | 29.4525593 | 1.999 | 2.817 | 855.218 | 1.979626548 | 20 | discharge | 24 | 2008 | B0006
3.710350132 | -2.008407503 | 29.47495408 | 1.999 | 2.813 | 873.5 | 1.979626548 | 20 | discharge | 24 | 2008 | B0006
3.706601659 | -2.009837818 | 29.51109996 | 1.999 | 2.809 | 891.875 | 1.979626548 | 20 | discharge | 24 | 2008 | B0006
3.703026692 | -2.011953545 | 29.54316212 | 1.999 | 2.805 | 910.234 | 1.979626548 | 20 | discharge | 24 | 2008 | B0006
3.699083006 | -2.009745406 | 29.57652281 | 1.999 | 2.802 | 928.609 | 1.979626548 | 20 | discharge | 24 | 2008 | B0006
3.695641254 | -2.010129152 | 29.61581843 | 1.999 | 2.799 | 947.015 | 1.979626548 | 20 | discharge | 24 | 2008 | B0006
3.692040921 | -2.009929645 | 29.64936761 | 1.999 | 2.795 | 965.359 | 1.979626548 | 20 | discharge | 24 | 2008 | B0006
3.688376875 | -2.009284478 | 29.687563 | 1.999 | 2.791 | 983.734 | 1.979626548 | 20 | discharge | 24 | 2008 | B0006
3.684684444 | -2.00657482 | 29.73738643 | 1.999 | 2.788 | 1002.046 | 1.979626548 | 20 | discharge | 24 | 2008 | B0006
3.681176005 | -2.009319541 | 29.78472636 | 1.999 | 2.784 | 1020.437 | 1.979626548 | 20 | discharge | 24 | 2008 | B0006
3.677450836 | -2.009070724 | 29.81471309 | 1.999 | 2.781 | 1038.75 | 1.979626548 | 20 | discharge | 24 | 2008 | B0006
3.67406435 | -2.009847316 | 29.8591839 | 1.999 | 2.777 | 1057.078 | 1.979626548 | 20 | discharge | 24 | 2008 | B0006
3.670543761 | -2.012417823 | 29.90731946 | 1.999 | 2.773 | 1075.578 | 1.979626548 | 20 | discharge | 24 | 2008 | B0006
3.667181812 | -2.008757938 | 29.95953246 | 1.999 | 2.77 | 1093.921 | 1.979626548 | 20 | discharge | 24 | 2008 | B0006
3.66351966 | -2.01016513 | 30.00776029 | 1.999 | 2.767 | 1112.312 | 1.979626548 | 20 | discharge | 24 | 2008 | B0006
3.660024188 | -2.008260473 | 30.05524728 | 1.999 | 2.763 | 1130.75 | 1.979626548 | 20 | discharge | 24 | 2008 | B0006
3.656603915 | -2.010975117 | 30.11364455 | 1.999 | 2.759 | 1149.218 | 1.979626548 | 20 | discharge | 24 | 2008 | B0006
3.653233182 | -2.011074542 | 30.17033506 | 1.999 | 2.756 | 1167.531 | 1.979626548 | 20 | discharge | 24 | 2008 | B0006
3.64972135 | -2.011351044 | 30.21566106 | 1.999 | 2.753 | 1185.968 | 1.979626548 | 20 | discharge | 24 | 2008 | B0006
3.646544568 | -2.007153325 | 30.27441083 | 1.999 | 2.749 | 1204.359 | 1.979626548 | 20 | discharge | 24 | 2008 | B0006
3.642993345 | -2.007944285 | 30.32832489 | 1.999 | 2.746 | 1222.843 | 1.979626548 | 20 | discharge | 24 | 2008 | B0006
3.639735012 | -2.00547714 | 30.37781049 | 1.999 | 2.743 | 1241.296 | 1.979626548 | 20 | discharge | 24 | 2008 | B0006
3.636477627 | -2.008155637 | 30.43733453 | 1.999 | 2.739 | 1259.812 | 1.979626548 | 20 | discharge | 24 | 2008 | B0006
3.632975356 | -2.008457918 | 30.48475681 | 1.999 | 2.736 | 1278.171 | 1.979626548 | 20 | discharge | 24 | 2008 | B0006
3.629826362 | -2.01193804 | 30.53720614 | 1.999 | 2.733 | 1296.765 | 1.979626548 | 20 | discharge | 24 | 2008 | B0006
3.626393828 | -2.011519769 | 30.5868295 | 1.999 | 2.729 | 1315.125 | 1.979626548 | 20 | discharge | 24 | 2008 | B0006
3.623323598 | -2.009341154 | 30.62953852 | 1.999 | 2.727 | 1333.406 | 1.979626548 | 20 | discharge | 24 | 2008 | B0006
3.620119065 | -2.010587954 | 30.67768228 | 1.999 | 2.723 | 1351.921 | 1.979626548 | 20 | discharge | 24 | 2008 | B0006
3.616956493 | -2.011632119 | 30.72835876 | 1.999 | 2.72 | 1370.609 | 1.979626548 | 20 | discharge | 24 | 2008 | B0006
3.613755525 | -2.007245295 | 30.77779921 | 1.999 | 2.717 | 1389.031 | 1.979626548 | 20 | discharge | 24 | 2008 | B0006
3.610574865 | -2.008654762 | 30.82417898 | 1.999 | 2.713 | 1407.453 | 1.979626548 | 20 | discharge | 24 | 2008 | B0006
3.607596401 | -2.009696007 | 30.87093173 | 1.999 | 2.711 | 1426.062 | 1.979626548 | 20 | discharge | 24 | 2008 | B0006
3.604390679 | -2.009980923 | 30.92381432 | 1.999 | 2.707 | 1444.64 | 1.979626548 | 20 | discharge | 24 | 2008 | B0006
3.601162873 | -2.009970077 | 30.96868782 | 1.999 | 2.704 | 1463.203 | 1.979626548 | 20 | discharge | 24 | 2008 | B0006
3.598322614 | -2.006993143 | 31.02317442 | 1.999 | 2.701 | 1481.703 | 1.979626548 | 20 | discharge | 24 | 2008 | B0006
3.595139628 | -2.009925346 | 31.08138058 | 1.999 | 2.698 | 1500.156 | 1.979626548 | 20 | discharge | 24 | 2008 | B0006
3.592418335 | -2.012870512 | 31.12592112 | 1.999 | 2.695 | 1518.656 | 1.979626548 | 20 | discharge | 24 | 2008 | B0006
3.589398857 | -2.012325514 | 31.16944034 | 1.999 | 2.692 | 1537.203 | 1.979626548 | 20 | discharge | 24 | 2008 | B0006
3.586417839 | -2.00661766 | 31.22638494 | 1.999 | 2.689 | 1555.765 | 1.979626548 | 20 | discharge | 24 | 2008 | B0006
3.583510955 | -2.013524596 | 31.27174216 | 1.999 | 2.686 | 1574.328 | 1.979626548 | 20 | discharge | 24 | 2008 | B0006
3.580526046 | -2.016285444 | 31.31899164 | 1.999 | 2.683 | 1592.875 | 1.979626548 | 20 | discharge | 24 | 2008 | B0006
3.57774438 | -2.012327857 | 31.3676432 | 1.999 | 2.681 | 1611.375 | 1.979626548 | 20 | discharge | 24 | 2008 | B0006
3.574403986 | -2.008685016 | 31.4146453 | 1.999 | 2.678 | 1629.953 | 1.979626548 | 20 | discharge | 24 | 2008 | B0006
3.572235579 | -2.007195339 | 31.4674333 | 1.9988 | 2.675 | 1648.515 | 1.979626548 | 20 | discharge | 24 | 2008 | B0006
3.569207063 | -2.013062334 | 31.5083614 | 1.999 | 2.672 | 1667.234 | 1.979626548 | 20 | discharge | 24 | 2008 | B0006
3.566540844 | -2.009650298 | 31.55180487 | 1.999 | 2.669 | 1685.796 | 1.979626548 | 20 | discharge | 24 | 2008 | B0006
3.563783687 | -2.02020819 | 31.59416267 | 1.999 | 2.667 | 1704.375 | 1.979626548 | 20 | discharge | 24 | 2008 | B0006
3.561102955 | -2.010577995 | 31.64238705 | 1.999 | 2.664 | 1722.921 | 1.979626548 | 20 | discharge | 24 | 2008 | B0006
3.558506019 | -2.009234967 | 31.68230983 | 1.999 | 2.661 | 1741.578 | 1.979626548 | 20 | discharge | 24 | 2008 | B0006
3.555891388 | -2.010345722 | 31.71916693 | 1.999 | 2.658 | 1760.156 | 1.979626548 | 20 | discharge | 24 | 2008 | B0006
3.553456877 | -2.010284136 | 31.76697156 | 1.999 | 2.656 | 1778.89 | 1.979626548 | 20 | discharge | 24 | 2008 | B0006
3.550683825 | -2.010536903 | 31.80268015 | 1.999 | 2.653 | 1797.625 | 1.979626548 | 20 | discharge | 24 | 2008 | B0006
3.548180961 | -2.008262702 | 31.84854922 | 1.999 | 2.65 | 1816.203 | 1.979626548 | 20 | discharge | 24 | 2008 | B0006
3.545737289 | -2.007908155 | 31.9019378 | 1.999 | 2.648 | 1834.921 | 1.979626548 | 20 | discharge | 24 | 2008 | B0006
3.543167249 | -2.012890854 | 31.93931767 | 1.999 | 2.646 | 1853.671 | 1.979626548 | 20 | discharge | 24 | 2008 | B0006
3.540784143 | -2.009211663 | 31.97398561 | 1.999 | 2.643 | 1872.453 | 1.979626548 | 20 | discharge | 24 | 2008 | B0006
3.538423361 | -2.010543645 | 32.03147601 | 1.999 | 2.64 | 1891.156 | 1.979626548 | 20 | discharge | 24 | 2008 | B0006
3.536123857 | -2.01003866 | 32.08229481 | 1.999 | 2.638 | 1909.875 | 1.979626548 | 20 | discharge | 24 | 2008 | B0006
3.533650006 | -2.010634078 | 32.11174195 | 1.999 | 2.636 | 1928.687 | 1.979626548 | 20 | discharge | 24 | 2008 | B0006
3.531620002 | -2.012524202 | 32.15235095 | 1.999 | 2.633 | 1947.421 | 1.979626548 | 20 | discharge | 24 | 2008 | B0006
3.529226033 | -2.009356725 | 32.18401923 | 1.999 | 2.631 | 1966.062 | 1.979626548 | 20 | discharge | 24 | 2008 | B0006
3.52684955 | -2.010223008 | 32.22954091 | 1.999 | 2.629 | 1984.859 | 1.979626548 | 20 | discharge | 24 | 2008 | B0006
3.524726436 | -2.011374043 | 32.2777165 | 1.999 | 2.627 | 2003.593 | 1.979626548 | 20 | discharge | 24 | 2008 | B0006
3.522643335 | -2.010530136 | 32.3075543 | 1.999 | 2.624 | 2022.39 | 1.979626548 | 20 | discharge | 24 | 2008 | B0006
3.520610415 | -2.011713715 | 32.34138241 | 1.999 | 2.622 | 2041.281 | 1.979626548 | 20 | discharge | 24 | 2008 | B0006
3.518527971 | -2.008225792 | 32.38287686 | 1.999 | 2.62 | 2060.171 | 1.979626548 | 20 | discharge | 24 | 2008 | B0006
3.516401559 | -2.009780013 | 32.42037522 | 1.999 | 2.618 | 2079.109 | 1.979626548 | 20 | discharge | 24 | 2008 | B0006
3.514510198 | -2.009141597 | 32.47301663 | 1.999 | 2.616 | 2098 | 1.979626548 | 20 | discharge | 24 | 2008 | B0006
3.512505076 | -2.012779723 | 32.50582586 | 1.999 | 2.614 | 2116.812 | 1.979626548 | 20 | discharge | 24 | 2008 | B0006
3.510739394 | -2.01051825 | 32.55120796 | 1.999 | 2.612 | 2135.671 | 1.979626548 | 20 | discharge | 24 | 2008 | B0006
3.508849512 | -2.009270537 | 32.59332721 | 1.999 | 2.61 | 2154.609 | 1.979626548 | 20 | discharge | 24 | 2008 | B0006
3.507000625 | -2.010801595 | 32.63197837 | 1.999 | 2.608 | 2173.562 | 1.979626548 | 20 | discharge | 24 | 2008 | B0006
3.505192863 | -2.009565727 | 32.67781563 | 1.999 | 2.606 | 2192.437 | 1.979626548 | 20 | discharge | 24 | 2008 | B0006
3.503601525 | -2.009806848 | 32.71044788 | 1.999 | 2.604 | 2211.375 | 1.979626548 | 20 | discharge | 24 | 2008 | B0006
3.501801166 | -2.008818693 | 32.75254183 | 1.999 | 2.603 | 2230.312 | 1.979626548 | 20 | discharge | 24 | 2008 | B0006
3.500076622 | -2.00863044 | 32.78882336 | 1.999 | 2.601 | 2249.218 | 1.979626548 | 20 | discharge | 24 | 2008 | B0006
3.498330982 | -2.010095234 | 32.84274159 | 1.999 | 2.6 | 2268.171 | 1.979626548 | 20 | discharge | 24 | 2008 | B0006
3.4965551 | -2.012556604 | 32.86892349 | 1.999 | 2.598 | 2287.046 | 1.979626548 | 20 | discharge | 24 | 2008 | B0006
3.494729077 | -2.008777788 | 32.92158369 | 1.9992 | 2.596 | 2306 | 1.979626548 | 20 | discharge | 24 | 2008 | B0006
3.493218865 | -2.004964244 | 32.95906088 | 1.999 | 2.594 | 2324.921 | 1.979626548 | 20 | discharge | 24 | 2008 | B0006
3.491920555 | -2.010272587 | 33.00471776 | 1.999 | 2.592 | 2343.843 | 1.979626548 | 20 | discharge | 24 | 2008 | B0006
3.490132586 | -2.012341881 | 33.03897036 | 1.999 | 2.591 | 2362.89 | 1.979626548 | 20 | discharge | 24 | 2008 | B0006
3.488452834 | -2.009789052 | 33.08304042 | 1.999 | 2.589 | 2381.828 | 1.979626548 | 20 | discharge | 24 | 2008 | B0006
3.487060624 | -2.010752153 | 33.12039299 | 1.999 | 2.588 | 2400.828 | 1.979626548 | 20 | discharge | 24 | 2008 | B0006
3.48506298 | -2.008973083 | 33.16815118 | 1.999 | 2.586 | 2419.859 | 1.979626548 | 20 | discharge | 24 | 2008 | B0006
3.483354325 | -2.011868812 | 33.21467662 | 1.999 | 2.584 | 2438.968 | 1.979626548 | 20 | discharge | 24 | 2008 | B0006
3.481755957 | -2.011220335 | 33.25878033 | 1.999 | 2.582 | 2458.046 | 1.979626548 | 20 | discharge | 24 | 2008 | B0006
3.480110063 | -2.008835508 | 33.29754777 | 1.999 | 2.58 | 2477.171 | 1.979626548 | 20 | discharge | 24 | 2008 | B0006
3.478447956 | -2.011383742 | 33.35687684 | 1.9992 | 2.579 | 2496.203 | 1.979626548 | 20 | discharge | 24 | 2008 | B0006
3.476680617 | -2.009490949 | 33.40360722 | 1.999 | 2.577 | 2515.375 | 1.979626548 | 20 | discharge | 24 | 2008 | B0006
3.474797177 | -2.009928408 | 33.43758282 | 1.9992 | 2.575 | 2534.39 | 1.979626548 | 20 | discharge | 24 | 2008 | B0006
3.472983939 | -2.010524705 | 33.48268095 | 1.9992 | 2.573 | 2553.609 | 1.979626548 | 20 | discharge | 24 | 2008 | B0006
3.471177537 | -2.010328852 | 33.54148357 | 1.999 | 2.572 | 2572.796 | 1.979626548 | 20 | discharge | 24 | 2008 | B0006
3.46926423 | -2.008710421 | 33.58193877 | 1.999 | 2.57 | 2591.859 | 1.979626548 | 20 | discharge | 24 | 2008 | B0006
3.467373493 | -2.011092138 | 33.65011561 | 1.999 | 2.568 | 2611.062 | 1.979626548 | 20 | discharge | 24 | 2008 | B0006
3.465617234 | -2.009548241 | 33.69985662 | 1.999 | 2.566 | 2630.187 | 1.979626548 | 20 | discharge | 24 | 2008 | B0006
3.463766679 | -2.007891341 | 33.74268041 | 1.999 | 2.564 | 2649.484 | 1.979626548 | 20 | discharge | 24 | 2008 | B0006
3.461739336 | -2.008193039 | 33.79830803 | 1.999 | 2.562 | 2668.765 | 1.979626548 | 20 | discharge | 24 | 2008 | B0006
3.459658212 | -2.008389071 | 33.85244051 | 1.999 | 2.56 | 2687.921 | 1.979626548 | 20 | discharge | 24 | 2008 | B0006
3.457659456 | -2.00978457 | 33.91206935 | 1.9992 | 2.558 | 2707.203 | 1.979626548 | 20 | discharge | 24 | 2008 | B0006
3.45570288 | -2.012366832 | 33.95597882 | 1.999 | 2.556 | 2726.453 | 1.979626548 | 20 | discharge | 24 | 2008 | B0006
3.453791655 | -2.009673737 | 34.01963359 | 1.999 | 2.554 | 2745.734 | 1.979626548 | 20 | discharge | 24 | 2008 | B0006
3.451502687 | -2.010866476 | 34.06342814 | 1.999 | 2.551 | 2764.968 | 1.979626548 | 20 | discharge | 24 | 2008 | B0006
3.449138225 | -2.013343218 | 34.13331981 | 1.9992 | 2.549 | 2784.296 | 1.979626548 | 20 | discharge | 24 | 2008 | B0006
3.447038834 | -2.009172572 | 34.19193541 | 1.9992 | 2.547 | 2803.515 | 1.979626548 | 20 | discharge | 24 | 2008 | B0006
3.44452249 | -2.011065317 | 34.23588804 | 1.9992 | 2.544 | 2822.906 | 1.979626548 | 20 | discharge | 24 | 2008 | B0006
3.442176355 | -2.008582108 | 34.30354016 | 1.9992 | 2.542 | 2842.203 | 1.979626548 | 20 | discharge | 24 | 2008 | B0006
3.43967727 | -2.009559383 | 34.372099 | 1.9992 | 2.54 | 2861.609 | 1.979626548 | 20 | discharge | 24 | 2008 | B0006
3.437071281 | -2.009860336 | 34.44580417 | 1.999 | 2.536 | 2880.953 | 1.979626548 | 20 | discharge | 24 | 2008 | B0006
3.434367226 | -2.009420742 | 34.50495379 | 1.9992 | 2.534 | 2900.406 | 1.979626548 | 20 | discharge | 24 | 2008 | B0006
3.431781568 | -2.009983867 | 34.56235303 | 1.9992 | 2.532 | 2919.703 | 1.979626548 | 20 | discharge | 24 | 2008 | B0006
3.428738971 | -2.010530858 | 34.61603039 | 1.999 | 2.528 | 2939.078 | 1.979626548 | 20 | discharge | 24 | 2008 | B0006
3.425980893 | -2.010612798 | 34.68826611 | 1.9992 | 2.526 | 2958.468 | 1.979626548 | 20 | discharge | 24 | 2008 | B0006
3.422588169 | -2.00833496 | 34.74613149 | 1.9992 | 2.522 | 2977.953 | 1.979626548 | 20 | discharge | 24 | 2008 | B0006
3.419480207 | -2.011517815 | 34.81868779 | 1.9992 | 2.519 | 2997.39 | 1.979626548 | 20 | discharge | 24 | 2008 | B0006
3.416037631 | -2.010206127 | 34.88034418 | 1.9992 | 2.516 | 3016.89 | 1.979626548 | 20 | discharge | 24 | 2008 | B0006
3.412514871 | -2.01064428 | 34.95202163 | 1.9992 | 2.512 | 3036.343 | 1.979626548 | 20 | discharge | 24 | 2008 | B0006
3.408603929 | -2.010903437 | 35.0039297 | 1.999 | 2.508 | 3055.828 | 1.979626548 | 20 | discharge | 24 | 2008 | B0006
3.404653355 | -2.011856297 | 35.08943655 | 1.9992 | 2.504 | 3075.312 | 1.979626548 | 20 | discharge | 24 | 2008 | B0006
3.400536892 | -2.009819416 | 35.13838827 | 1.9992 | 2.5 | 3094.796 | 1.979626548 | 20 | discharge | 24 | 2008 | B0006
3.395944585 | -2.010281353 | 35.21692801 | 1.9992 | 2.496 | 3114.375 | 1.979626548 | 20 | discharge | 24 | 2008 | B0006
3.390822773 | -2.011578641 | 35.27806585 | 1.9992 | 2.491 | 3133.875 | 1.979626548 | 20 | discharge | 24 | 2008 | B0006
3.385732342 | -2.013598894 | 35.36048743 | 1.9992 | 2.486 | 3153.39 | 1.979626548 | 20 | discharge | 24 | 2008 | B0006
3.379840979 | -2.010889765 | 35.4175883 | 1.9992 | 2.48 | 3173.015 | 1.979626548 | 20 | discharge | 24 | 2008 | B0006
3.373496527 | -2.00996123 | 35.4922593 | 1.9992 | 2.474 | 3192.531 | 1.979626548 | 20 | discharge | 24 | 2008 | B0006
3.3666231 | -2.010568674 | 35.5682034 | 1.9992 | 2.467 | 3212.156 | 1.979626548 | 20 | discharge | 24 | 2008 | B0006
3.359226565 | -2.010607827 | 35.64444865 | 1.9992 | 2.46 | 3231.796 | 1.979626548 | 20 | discharge | 24 | 2008 | B0006
3.350430572 | -2.011577071 | 35.73064859 | 1.9992 | 2.452 | 3251.421 | 1.979626548 | 20 | discharge | 24 | 2008 | B0006
3.340690676 | -2.009389446 | 35.79822295 | 1.9992 | 2.442 | 3271.125 | 1.979626548 | 20 | discharge | 24 | 2008 | B0006
3.329566695 | -2.010470676 | 35.8817346 | 1.9992 | 2.432 | 3290.75 | 1.979626548 | 20 | discharge | 24 | 2008 | B0006
3.317196851 | -2.011980905 | 35.97514829 | 1.9992 | 2.419 | 3310.328 | 1.979626548 | 20 | discharge | 24 | 2008 | B0006
3.302686933 | -2.009730363 | 36.05795339 | 1.9992 | 2.406 | 3330.046 | 1.979626548 | 20 | discharge | 24 | 2008 | B0006
3.285652534 | -2.007239543 | 36.15697116 | 1.9992 | 2.39 | 3349.875 | 1.979626548 | 20 | discharge | 24 | 2008 | B0006
3.266136175 | -2.010925794 | 36.25816083 | 1.9992 | 2.371 | 3369.656 | 1.979626548 | 20 | discharge | 24 | 2008 | B0006
3.243142427 | -2.011867354 | 36.34629109 | 1.9992 | 2.35 | 3389.609 | 1.979626548 | 20 | discharge | 24 | 2008 | B0006
3.216477977 | -2.01011539 | 36.45311218 | 1.9992 | 2.325 | 3409.562 | 1.979626548 | 20 | discharge | 24 | 2008 | B0006
3.18534874 | -2.012745612 | 36.55390701 | 1.9992 | 2.295 | 3429.5 | 1.979626548 | 20 | discharge | 24 | 2008 | B0006
3.147937478 | -2.012220986 | 36.66874996 | 1.9992 | 2.261 | 3449.656 | 1.979626548 | 20 | discharge | 24 | 2008 | B0006
3.104074467 | -2.012108823 | 36.77869214 | 1.9992 | 2.219 | 3469.828 | 1.979626548 | 20 | discharge | 24 | 2008 | B0006
3.051041049 | -2.011927332 | 36.87563413 | 1.9992 | 2.17 | 3490.078 | 1.979626548 | 20 | discharge | 24 | 2008 | B0006
2.985107754 | -2.011432229 | 36.9764613 | 1.9992 | 2.11 | 3510.406 | 1.979626548 | 20 | discharge | 24 | 2008 | B0006
2.89877052 | -2.010884982 | 37.0988626 | 1.9992 | 2.033 | 3530.687 | 1.979626548 | 20 | discharge | 24 | 2008 | B0006
2.76973157 | -2.012010279 | 37.20116693 | 1.9992 | 1.924 | 3551.046 | 1.979626548 | 20 | discharge | 24 | 2008 | B0006
2.552497515 | -2.009469596 | 37.32521952 | 1.9992 | 1.754 | 3571.468 | 1.979626548 | 20 | discharge | 24 | 2008 | B0006
2.203355847 | -2.009911452 | 37.543206 | 1.9992 | 1.445 | 3591.734 | 1.979626548 | 20 | discharge | 24 | 2008 | B0006
3.974299925 | -2.011068699 | 24.98511653 | 1.9988 | 3.079 | 35.703 | 1.957549908 | 21 | discharge | 24 | 2008 | B0006
3.95479707 | -2.008808979 | 25.11871147 | 1.9988 | 3.056 | 53.797 | 1.957549908 | 21 | discharge | 24 | 2008 | B0006
3.940215751 | -2.009173903 | 25.27400652 | 1.9988 | 3.034 | 71.985 | 1.957549908 | 21 | discharge | 24 | 2008 | B0006
3.928197966 | -2.010707171 | 25.41877441 | 1.999 | 3.022 | 90.094 | 1.957549908 | 21 | discharge | 24 | 2008 | B0006
3.917829899 | -2.009851664 | 25.58391035 | 1.999 | 3.012 | 108.313 | 1.957549908 | 21 | discharge | 24 | 2008 | B0006
3.908861459 | -2.010945836 | 25.74183571 | 1.999 | 3.005 | 126.5 | 1.957549908 | 21 | discharge | 24 | 2008 | B0006
3.900576665 | -2.009952233 | 25.89353685 | 1.999 | 2.997 | 144.703 | 1.957549908 | 21 | discharge | 24 | 2008 | B0006
3.893159932 | -2.010250207 | 26.03939777 | 1.999 | 2.989 | 162.906 | 1.957549908 | 21 | discharge | 24 | 2008 | B0006
3.886080958 | -2.009501629 | 26.20034725 | 1.9988 | 2.983 | 181.094 | 1.957549908 | 21 | discharge | 24 | 2008 | B0006
3.879498101 | -2.006087286 | 26.36074904 | 1.999 | 2.977 | 199.235 | 1.957549908 | 21 | discharge | 24 | 2008 | B0006
3.873179225 | -2.012759142 | 26.50037393 | 1.999 | 2.971 | 217.422 | 1.957549908 | 21 | discharge | 24 | 2008 | B0006
3.867133737 | -2.009479191 | 26.64185566 | 1.999 | 2.965 | 235.625 | 1.957549908 | 21 | discharge | 24 | 2008 | B0006
3.861515542 | -2.011245852 | 26.78182991 | 1.9988 | 2.959 | 253.813 | 1.957549908 | 21 | discharge | 24 | 2008 | B0006
3.855824025 | -2.009169138 | 26.93695213 | 1.999 | 2.954 | 272 | 1.957549908 | 21 | discharge | 24 | 2008 | B0006
3.850156493 | -2.011548194 | 27.05564134 | 1.999 | 2.949 | 290.172 | 1.957549908 | 21 | discharge | 24 | 2008 | B0006
3.844918317 | -2.010435152 | 27.20865771 | 1.9988 | 2.945 | 308.375 | 1.957549908 | 21 | discharge | 24 | 2008 | B0006
3.839899163 | -2.011111455 | 27.33202489 | 1.999 | 2.94 | 326.485 | 1.957549908 | 21 | discharge | 24 | 2008 | B0006
3.835040252 | -2.012002172 | 27.46769365 | 1.999 | 2.935 | 344.719 | 1.957549908 | 21 | discharge | 24 | 2008 | B0006
3.830269796 | -2.011224612 | 27.5984494 | 1.9988 | 2.931 | 362.953 | 1.957549908 | 21 | discharge | 24 | 2008 | B0006
3.825952728 | -2.00988026 | 27.72448422 | 1.999 | 2.926 | 381.094 | 1.957549908 | 21 | discharge | 24 | 2008 | B0006
3.82110176 | -2.010617977 | 27.85453952 | 1.9988 | 2.922 | 399.281 | 1.957549908 | 21 | discharge | 24 | 2008 | B0006
3.816864651 | -2.008720965 | 27.98475061 | 1.9988 | 2.917 | 417.406 | 1.957549908 | 21 | discharge | 24 | 2008 | B0006
3.812316231 | -2.008457873 | 28.10751786 | 1.999 | 2.913 | 435.485 | 1.957549908 | 21 | discharge | 24 | 2008 | B0006
3.807714639 | -2.008638253 | 28.2372166 | 1.999 | 2.909 | 453.703 | 1.957549908 | 21 | discharge | 24 | 2008 | B0006
3.802941059 | -2.01003113 | 28.35263419 | 1.999 | 2.905 | 471.891 | 1.957549908 | 21 | discharge | 24 | 2008 | B0006
3.798516817 | -2.010819911 | 28.46692277 | 1.999 | 2.9 | 490.031 | 1.957549908 | 21 | discharge | 24 | 2008 | B0006
3.793943727 | -2.009702066 | 28.59021181 | 1.999 | 2.895 | 508.125 | 1.957549908 | 21 | discharge | 24 | 2008 | B0006
3.789360083 | -2.009219036 | 28.69559345 | 1.999 | 2.891 | 526.36 | 1.957549908 | 21 | discharge | 24 | 2008 | B0006
3.784829263 | -2.010368229 | 28.8006896 | 1.999 | 2.887 | 544.61 | 1.957549908 | 21 | discharge | 24 | 2008 | B0006
3.780203501 | -2.00994667 | 28.90537481 | 1.999 | 2.882 | 562.922 | 1.957549908 | 21 | discharge | 24 | 2008 | B0006
3.77559463 | -2.008862442 | 29.01393406 | 1.999 | 2.877 | 581.156 | 1.957549908 | 21 | discharge | 24 | 2008 | B0006
3.771216259 | -2.009610707 | 29.11334313 | 1.999 | 2.873 | 599.36 | 1.957549908 | 21 | discharge | 24 | 2008 | B0006
3.766646648 | -2.010256934 | 29.18842409 | 1.999 | 2.869 | 617.719 | 1.957549908 | 21 | discharge | 24 | 2008 | B0006
3.762307272 | -2.008254595 | 29.26714273 | 1.999 | 2.865 | 635.953 | 1.957549908 | 21 | discharge | 24 | 2008 | B0006
3.757867969 | -2.009651341 | 29.33040229 | 1.999 | 2.86 | 654.203 | 1.957549908 | 21 | discharge | 24 | 2008 | B0006
3.753638233 | -2.010485785 | 29.39951322 | 1.999 | 2.856 | 672.438 | 1.957549908 | 21 | discharge | 24 | 2008 | B0006
3.749191271 | -2.00798419 | 29.46413254 | 1.999 | 2.852 | 690.828 | 1.957549908 | 21 | discharge | 24 | 2008 | B0006
3.74522736 | -2.010535121 | 29.49946201 | 1.9988 | 2.847 | 709.172 | 1.957549908 | 21 | discharge | 24 | 2008 | B0006
3.741035425 | -2.009791227 | 29.54384494 | 1.999 | 2.844 | 727.391 | 1.957549908 | 21 | discharge | 24 | 2008 | B0006
3.73700884 | -2.011125834 | 29.59112724 | 1.999 | 2.84 | 745.735 | 1.957549908 | 21 | discharge | 24 | 2008 | B0006
3.733033246 | -2.010332732 | 29.62803864 | 1.999 | 2.835 | 763.969 | 1.957549908 | 21 | discharge | 24 | 2008 | B0006
3.729314884 | -2.010638603 | 29.66517436 | 1.999 | 2.832 | 782.281 | 1.957549908 | 21 | discharge | 24 | 2008 | B0006
3.725318335 | -2.008093204 | 29.67947971 | 1.999 | 2.828 | 800.453 | 1.957549908 | 21 | discharge | 24 | 2008 | B0006
3.721508212 | -2.009534731 | 29.71370383 | 1.999 | 2.824 | 818.688 | 1.957549908 | 21 | discharge | 24 | 2008 | B0006
3.717719209 | -2.009028326 | 29.74678756 | 1.999 | 2.82 | 837.047 | 1.957549908 | 21 | discharge | 24 | 2008 | B0006
3.71402546 | -2.00970553 | 29.76773929 | 1.999 | 2.817 | 855.344 | 1.957549908 | 21 | discharge | 24 | 2008 | B0006
3.710055078 | -2.010535346 | 29.79486744 | 1.999 | 2.813 | 873.781 | 1.957549908 | 21 | discharge | 24 | 2008 | B0006
3.706222715 | -2.009865162 | 29.83471328 | 1.999 | 2.809 | 892.172 | 1.957549908 | 21 | discharge | 24 | 2008 | B0006
3.702770525 | -2.008820579 | 29.86727336 | 1.999 | 2.805 | 910.516 | 1.957549908 | 21 | discharge | 24 | 2008 | B0006
3.698785302 | -2.012378217 | 29.90355942 | 1.999 | 2.801 | 928.735 | 1.957549908 | 21 | discharge | 24 | 2008 | B0006
3.695194991 | -2.009257607 | 29.93619136 | 1.999 | 2.798 | 947.078 | 1.957549908 | 21 | discharge | 24 | 2008 | B0006
3.691715068 | -2.010654027 | 29.97405634 | 1.999 | 2.794 | 965.453 | 1.957549908 | 21 | discharge | 24 | 2008 | B0006
3.687904239 | -2.009534783 | 30.0240974 | 1.999 | 2.791 | 983.813 | 1.957549908 | 21 | discharge | 24 | 2008 | B0006
3.684285094 | -2.011310919 | 30.06450658 | 1.999 | 2.787 | 1002.156 | 1.957549908 | 21 | discharge | 24 | 2008 | B0006
3.680569428 | -2.010051805 | 30.10797986 | 1.999 | 2.783 | 1020.594 | 1.957549908 | 21 | discharge | 24 | 2008 | B0006
3.676971949 | -2.011494213 | 30.14157064 | 1.999 | 2.78 | 1038.906 | 1.957549908 | 21 | discharge | 24 | 2008 | B0006
3.67313655 | -2.012137282 | 30.20044251 | 1.999 | 2.777 | 1057.344 | 1.957549908 | 21 | discharge | 24 | 2008 | B0006
3.669786659 | -2.01170303 | 30.24268478 | 1.999 | 2.773 | 1075.641 | 1.957549908 | 21 | discharge | 24 | 2008 | B0006
3.666111552 | -2.012327926 | 30.29535099 | 1.999 | 2.769 | 1094.016 | 1.957549908 | 21 | discharge | 24 | 2008 | B0006
3.662701763 | -2.00926451 | 30.34900006 | 1.999 | 2.765 | 1112.422 | 1.957549908 | 21 | discharge | 24 | 2008 | B0006
3.659330255 | -2.010146409 | 30.40474391 | 1.999 | 2.762 | 1130.781 | 1.957549908 | 21 | discharge | 24 | 2008 | B0006
3.655552677 | -2.008571634 | 30.45476782 | 1.999 | 2.758 | 1149.235 | 1.957549908 | 21 | discharge | 24 | 2008 | B0006
3.652271626 | -2.012081003 | 30.50501059 | 1.999 | 2.755 | 1167.719 | 1.957549908 | 21 | discharge | 24 | 2008 | B0006
3.648886873 | -2.008475487 | 30.55772141 | 1.999 | 2.751 | 1186.25 | 1.957549908 | 21 | discharge | 24 | 2008 | B0006
3.645472876 | -2.008701413 | 30.60747311 | 1.999 | 2.748 | 1204.563 | 1.957549908 | 21 | discharge | 24 | 2008 | B0006
3.641826357 | -2.010557173 | 30.66756966 | 1.999 | 2.745 | 1222.969 | 1.957549908 | 21 | discharge | 24 | 2008 | B0006
3.638612309 | -2.012819654 | 30.71816394 | 1.999 | 2.741 | 1241.313 | 1.957549908 | 21 | discharge | 24 | 2008 | B0006
3.635468681 | -2.010621453 | 30.77505936 | 1.9992 | 2.738 | 1259.735 | 1.957549908 | 21 | discharge | 24 | 2008 | B0006
3.632194516 | -2.011254647 | 30.81931994 | 1.999 | 2.735 | 1278.25 | 1.957549908 | 21 | discharge | 24 | 2008 | B0006
3.628567011 | -2.010742701 | 30.87632369 | 1.999 | 2.731 | 1296.688 | 1.957549908 | 21 | discharge | 24 | 2008 | B0006
3.625348005 | -2.011539928 | 30.92767043 | 1.999 | 2.728 | 1315.156 | 1.957549908 | 21 | discharge | 24 | 2008 | B0006
3.622099155 | -2.00996846 | 30.9799603 | 1.999 | 2.725 | 1333.578 | 1.957549908 | 21 | discharge | 24 | 2008 | B0006
3.619027894 | -2.011368743 | 31.0212503 | 1.999 | 2.721 | 1351.938 | 1.957549908 | 21 | discharge | 24 | 2008 | B0006
3.615615093 | -2.01082611 | 31.07294724 | 1.999 | 2.719 | 1370.5 | 1.957549908 | 21 | discharge | 24 | 2008 | B0006
3.612431755 | -2.007513063 | 31.12123751 | 1.999 | 2.715 | 1389 | 1.957549908 | 21 | discharge | 24 | 2008 | B0006
3.609357177 | -2.011175447 | 31.16864432 | 1.999 | 2.712 | 1407.422 | 1.957549908 | 21 | discharge | 24 | 2008 | B0006
3.606067603 | -2.009332187 | 31.2240011 | 1.999 | 2.709 | 1425.891 | 1.957549908 | 21 | discharge | 24 | 2008 | B0006
3.602937874 | -2.010991609 | 31.27728232 | 1.999 | 2.706 | 1444.391 | 1.957549908 | 21 | discharge | 24 | 2008 | B0006
3.599855266 | -2.009777213 | 31.32931117 | 1.999 | 2.703 | 1462.891 | 1.957549908 | 21 | discharge | 24 | 2008 | B0006
3.597067085 | -2.008212336 | 31.37068932 | 1.999 | 2.7 | 1481.344 | 1.957549908 | 21 | discharge | 24 | 2008 | B0006
3.593837822 | -2.007605514 | 31.42631904 | 1.999 | 2.697 | 1499.813 | 1.957549908 | 21 | discharge | 24 | 2008 | B0006
3.590714161 | -2.010177858 | 31.47256442 | 1.999 | 2.693 | 1518.36 | 1.957549908 | 21 | discharge | 24 | 2008 | B0006
3.587780352 | -2.007256061 | 31.50547685 | 1.999 | 2.691 | 1537.016 | 1.957549908 | 21 | discharge | 24 | 2008 | B0006
3.584883832 | -2.011281567 | 31.57174763 | 1.999 | 2.688 | 1555.485 | 1.957549908 | 21 | discharge | 24 | 2008 | B0006
3.581964617 | -2.012494762 | 31.61162703 | 1.999 | 2.685 | 1574.063 | 1.957549908 | 21 | discharge | 24 | 2008 | B0006
3.579278985 | -2.010207962 | 31.6565333 | 1.999 | 2.682 | 1592.688 | 1.957549908 | 21 | discharge | 24 | 2008 | B0006
3.576288529 | -2.007626374 | 31.70315101 | 1.999 | 2.679 | 1611.344 | 1.957549908 | 21 | discharge | 24 | 2008 | B0006
3.573453321 | -2.007453645 | 31.7579189 | 1.999 | 2.676 | 1629.922 | 1.957549908 | 21 | discharge | 24 | 2008 | B0006
3.570686303 | -2.009744175 | 31.80236773 | 1.999 | 2.673 | 1648.485 | 1.957549908 | 21 | discharge | 24 | 2008 | B0006
3.568013338 | -2.008149411 | 31.85839098 | 1.999 | 2.671 | 1667.063 | 1.957549908 | 21 | discharge | 24 | 2008 | B0006
3.565079247 | -2.011959399 | 31.90642344 | 1.999 | 2.668 | 1685.735 | 1.957549908 | 21 | discharge | 24 | 2008 | B0006
3.562472936 | -2.010515016 | 31.95420382 | 1.999 | 2.665 | 1704.469 | 1.957549908 | 21 | discharge | 24 | 2008 | B0006
3.559664494 | -2.012609851 | 32.00379105 | 1.999 | 2.662 | 1723.219 | 1.957549908 | 21 | discharge | 24 | 2008 | B0006
3.557199049 | -2.009688718 | 32.04613137 | 1.999 | 2.66 | 1741.766 | 1.957549908 | 21 | discharge | 24 | 2008 | B0006
3.554378759 | -2.009099767 | 32.09054047 | 1.999 | 2.658 | 1760.531 | 1.957549908 | 21 | discharge | 24 | 2008 | B0006
3.551802179 | -2.011632089 | 32.13419737 | 1.999 | 2.655 | 1779.25 | 1.957549908 | 21 | discharge | 24 | 2008 | B0006
3.549435948 | -2.010130647 | 32.19147608 | 1.999 | 2.652 | 1797.906 | 1.957549908 | 21 | discharge | 24 | 2008 | B0006
3.54660654 | -2.01103898 | 32.23771666 | 1.999 | 2.65 | 1816.578 | 1.957549908 | 21 | discharge | 24 | 2008 | B0006
3.543960514 | -2.008340291 | 32.27935253 | 1.999 | 2.647 | 1835.281 | 1.957549908 | 21 | discharge | 24 | 2008 | B0006
3.541744868 | -2.00994754 | 32.3169078 | 1.999 | 2.644 | 1854 | 1.957549908 | 21 | discharge | 24 | 2008 | B0006
3.539224135 | -2.008663131 | 32.36242764 | 1.999 | 2.642 | 1872.688 | 1.957549908 | 21 | discharge | 24 | 2008 | B0006
3.536990306 | -2.009496432 | 32.40487089 | 1.999 | 2.64 | 1891.391 | 1.957549908 | 21 | discharge | 24 | 2008 | B0006
3.534580125 | -2.011772059 | 32.44679083 | 1.999 | 2.637 | 1910.078 | 1.957549908 | 21 | discharge | 24 | 2008 | B0006
3.532212021 | -2.00975109 | 32.49704686 | 1.999 | 2.635 | 1928.86 | 1.957549908 | 21 | discharge | 24 | 2008 | B0006
3.529996393 | -2.011373856 | 32.53092428 | 1.999 | 2.633 | 1947.516 | 1.957549908 | 21 | discharge | 24 | 2008 | B0006
3.527739343 | -2.011116063 | 32.58122967 | 1.999 | 2.63 | 1966.422 | 1.957549908 | 21 | discharge | 24 | 2008 | B0006
3.525596556 | -2.01089289 | 32.61877125 | 1.999 | 2.628 | 1985.141 | 1.957549908 | 21 | discharge | 24 | 2008 | B0006
3.523238812 | -2.011927353 | 32.66636803 | 1.999 | 2.626 | 2004.047 | 1.957549908 | 21 | discharge | 24 | 2008 | B0006
3.521276424 | -2.012530685 | 32.71601193 | 1.999 | 2.624 | 2022.844 | 1.957549908 | 21 | discharge | 24 | 2008 | B0006
3.519109437 | -2.010503072 | 32.75944754 | 1.999 | 2.622 | 2041.703 | 1.957549908 | 21 | discharge | 24 | 2008 | B0006
3.517175419 | -2.013401596 | 32.80610892 | 1.999 | 2.62 | 2060.453 | 1.957549908 | 21 | discharge | 24 | 2008 | B0006
3.515419055 | -2.007884032 | 32.84114889 | 1.999 | 2.618 | 2079.203 | 1.957549908 | 21 | discharge | 24 | 2008 | B0006
3.513307 | -2.010334557 | 32.87990472 | 1.999 | 2.616 | 2098.172 | 1.957549908 | 21 | discharge | 24 | 2008 | B0006
3.511440841 | -2.00808189 | 32.93550556 | 1.999 | 2.614 | 2117.047 | 1.957549908 | 21 | discharge | 24 | 2008 | B0006
3.509523551 | -2.009702404 | 32.97621008 | 1.999 | 2.612 | 2135.969 | 1.957549908 | 21 | discharge | 24 | 2008 | B0006
3.507697845 | -2.00776129 | 33.02181945 | 1.999 | 2.61 | 2154.891 | 1.957549908 | 21 | discharge | 24 | 2008 | B0006
3.505959569 | -2.008772385 | 33.05812783 | 1.999 | 2.608 | 2173.844 | 1.957549908 | 21 | discharge | 24 | 2008 | B0006
3.504084377 | -2.007985116 | 33.10773398 | 1.999 | 2.606 | 2192.766 | 1.957549908 | 21 | discharge | 24 | 2008 | B0006
3.502344368 | -2.010690138 | 33.14469056 | 1.999 | 2.605 | 2211.641 | 1.957549908 | 21 | discharge | 24 | 2008 | B0006
3.500614143 | -2.011074398 | 33.19340366 | 1.999 | 2.603 | 2230.61 | 1.957549908 | 21 | discharge | 24 | 2008 | B0006
3.499110676 | -2.010014893 | 33.22736506 | 1.999 | 2.602 | 2249.516 | 1.957549908 | 21 | discharge | 24 | 2008 | B0006
3.497406209 | -2.012446791 | 33.27944132 | 1.999 | 2.6 | 2268.422 | 1.957549908 | 21 | discharge | 24 | 2008 | B0006
3.495736159 | -2.011593962 | 33.31468074 | 1.999 | 2.598 | 2287.344 | 1.957549908 | 21 | discharge | 24 | 2008 | B0006
3.494125116 | -2.009179466 | 33.37239113 | 1.999 | 2.596 | 2306.25 | 1.957549908 | 21 | discharge | 24 | 2008 | B0006
3.492291468 | -2.012197485 | 33.40910558 | 1.999 | 2.595 | 2325.219 | 1.957549908 | 21 | discharge | 24 | 2008 | B0006
3.490690017 | -2.009318522 | 33.4478223 | 1.999 | 2.593 | 2344.328 | 1.957549908 | 21 | discharge | 24 | 2008 | B0006
3.48912496 | -2.012143677 | 33.49941599 | 1.999 | 2.592 | 2363.391 | 1.957549908 | 21 | discharge | 24 | 2008 | B0006
3.487388461 | -2.004562781 | 33.54260035 | 1.999 | 2.59 | 2382.328 | 1.957549908 | 21 | discharge | 24 | 2008 | B0006
3.485817611 | -2.008039377 | 33.59588749 | 1.999 | 2.588 | 2401.453 | 1.957549908 | 21 | discharge | 24 | 2008 | B0006
3.48408932 | -2.010816623 | 33.63801878 | 1.999 | 2.586 | 2420.5 | 1.957549908 | 21 | discharge | 24 | 2008 | B0006
3.482273525 | -2.009486901 | 33.69232908 | 1.999 | 2.585 | 2439.563 | 1.957549908 | 21 | discharge | 24 | 2008 | B0006
3.480508254 | -2.007704793 | 33.74507693 | 1.999 | 2.583 | 2458.61 | 1.957549908 | 21 | discharge | 24 | 2008 | B0006
3.478724727 | -2.013357062 | 33.7962614 | 1.999 | 2.581 | 2477.672 | 1.957549908 | 21 | discharge | 24 | 2008 | B0006
3.476856402 | -2.014116181 | 33.83895549 | 1.999 | 2.58 | 2496.766 | 1.957549908 | 21 | discharge | 24 | 2008 | B0006
3.475115214 | -2.013667371 | 33.87962487 | 1.999 | 2.578 | 2515.844 | 1.957549908 | 21 | discharge | 24 | 2008 | B0006
3.473705518 | -2.010421286 | 33.94485551 | 1.999 | 2.576 | 2534.86 | 1.957549908 | 21 | discharge | 24 | 2008 | B0006
3.471780284 | -2.012423835 | 33.98719989 | 1.999 | 2.574 | 2553.891 | 1.957549908 | 21 | discharge | 24 | 2008 | B0006
3.469754976 | -2.008407958 | 34.04803985 | 1.999 | 2.572 | 2573.031 | 1.957549908 | 21 | discharge | 24 | 2008 | B0006
3.46804891 | -2.011340942 | 34.08194657 | 1.999 | 2.57 | 2592.063 | 1.957549908 | 21 | discharge | 24 | 2008 | B0006
3.466078082 | -2.010505695 | 34.15008542 | 1.999 | 2.568 | 2611.25 | 1.957549908 | 21 | discharge | 24 | 2008 | B0006
3.464351828 | -2.013389322 | 34.19392477 | 1.999 | 2.566 | 2630.485 | 1.957549908 | 21 | discharge | 24 | 2008 | B0006
3.462310067 | -2.011924253 | 34.25612451 | 1.999 | 2.564 | 2649.61 | 1.957549908 | 21 | discharge | 24 | 2008 | B0006
3.460205515 | -2.009558824 | 34.30465416 | 1.999 | 2.562 | 2668.86 | 1.957549908 | 21 | discharge | 24 | 2008 | B0006
3.458227335 | -2.009439018 | 34.37303831 | 1.999 | 2.56 | 2688.188 | 1.957549908 | 21 | discharge | 24 | 2008 | B0006
3.456005074 | -2.007999368 | 34.43228581 | 1.999 | 2.558 | 2707.485 | 1.957549908 | 21 | discharge | 24 | 2008 | B0006
3.453888771 | -2.010750035 | 34.48363186 | 1.999 | 2.556 | 2726.656 | 1.957549908 | 21 | discharge | 24 | 2008 | B0006
3.451652957 | -2.007940777 | 34.53066596 | 1.999 | 2.554 | 2746.031 | 1.957549908 | 21 | discharge | 24 | 2008 | B0006
3.449457616 | -2.008811048 | 34.59087045 | 1.999 | 2.552 | 2765.406 | 1.957549908 | 21 | discharge | 24 | 2008 | B0006
3.447179786 | -2.008226024 | 34.65921974 | 1.999 | 2.55 | 2784.703 | 1.957549908 | 21 | discharge | 24 | 2008 | B0006
3.445030784 | -2.008912504 | 34.71837132 | 1.999 | 2.548 | 2804 | 1.957549908 | 21 | discharge | 24 | 2008 | B0006
3.442342787 | -2.012104319 | 34.77405476 | 1.999 | 2.545 | 2823.313 | 1.957549908 | 21 | discharge | 24 | 2008 | B0006
3.440081874 | -2.00991283 | 34.83534028 | 1.999 | 2.542 | 2842.703 | 1.957549908 | 21 | discharge | 24 | 2008 | B0006
3.437236926 | -2.011043742 | 34.89861613 | 1.999 | 2.54 | 2862.125 | 1.957549908 | 21 | discharge | 24 | 2008 | B0006
3.434420627 | -2.010597081 | 34.97014772 | 1.999 | 2.537 | 2881.531 | 1.957549908 | 21 | discharge | 24 | 2008 | B0006
3.431738811 | -2.008153334 | 35.02232962 | 1.999 | 2.534 | 2900.906 | 1.957549908 | 21 | discharge | 24 | 2008 | B0006
3.429061144 | -2.010174489 | 35.09239025 | 1.999 | 2.531 | 2920.422 | 1.957549908 | 21 | discharge | 24 | 2008 | B0006
3.425845929 | -2.0106195 | 35.17146362 | 1.999 | 2.528 | 2939.875 | 1.957549908 | 21 | discharge | 24 | 2008 | B0006
3.422775782 | -2.010609267 | 35.22858022 | 1.999 | 2.526 | 2959.328 | 1.957549908 | 21 | discharge | 24 | 2008 | B0006
3.419554252 | -2.009762044 | 35.29809249 | 1.999 | 2.522 | 2978.797 | 1.957549908 | 21 | discharge | 24 | 2008 | B0006
3.415948838 | -2.009930168 | 35.3732581 | 1.999 | 2.519 | 2998.25 | 1.957549908 | 21 | discharge | 24 | 2008 | B0006
3.412413315 | -2.010817152 | 35.43471707 | 1.999 | 2.516 | 3017.719 | 1.957549908 | 21 | discharge | 24 | 2008 | B0006
3.408671575 | -2.011023975 | 35.50441573 | 1.999 | 2.512 | 3037.188 | 1.957549908 | 21 | discharge | 24 | 2008 | B0006
3.404408295 | -2.010584225 | 35.57782297 | 1.999 | 2.508 | 3056.719 | 1.957549908 | 21 | discharge | 24 | 2008 | B0006
3.400350025 | -2.008829859 | 35.63847919 | 1.999 | 2.504 | 3076.344 | 1.957549908 | 21 | discharge | 24 | 2008 | B0006
3.39550384 | -2.012082759 | 35.70607142 | 1.999 | 2.499 | 3095.813 | 1.957549908 | 21 | discharge | 24 | 2008 | B0006
3.390750828 | -2.008967513 | 35.77740556 | 1.999 | 2.494 | 3115.266 | 1.957549908 | 21 | discharge | 24 | 2008 | B0006
3.385268619 | -2.010130503 | 35.8473177 | 1.999 | 2.489 | 3134.906 | 1.957549908 | 21 | discharge | 24 | 2008 | B0006
3.379565788 | -2.010375019 | 35.9134482 | 1.999 | 2.483 | 3154.406 | 1.957549908 | 21 | discharge | 24 | 2008 | B0006
3.372827961 | -2.013530372 | 35.9767479 | 1.999 | 2.477 | 3173.953 | 1.957549908 | 21 | discharge | 24 | 2008 | B0006
3.365935132 | -2.008666573 | 36.05041083 | 1.999 | 2.47 | 3193.531 | 1.957549908 | 21 | discharge | 24 | 2008 | B0006
3.358123058 | -2.009001915 | 36.13776267 | 1.999 | 2.463 | 3213.11 | 1.957549908 | 21 | discharge | 24 | 2008 | B0006
3.349377639 | -2.011793131 | 36.2173213 | 1.999 | 2.454 | 3232.781 | 1.957549908 | 21 | discharge | 24 | 2008 | B0006
3.339362528 | -2.007879125 | 36.30593053 | 1.999 | 2.445 | 3252.453 | 1.957549908 | 21 | discharge | 24 | 2008 | B0006
3.328174947 | -2.010113811 | 36.38141711 | 1.999 | 2.434 | 3272 | 1.957549908 | 21 | discharge | 24 | 2008 | B0006
3.31468545 | -2.010939775 | 36.46913851 | 1.999 | 2.421 | 3291.625 | 1.957549908 | 21 | discharge | 24 | 2008 | B0006
3.299503629 | -2.007961126 | 36.55802812 | 1.999 | 2.406 | 3311.313 | 1.957549908 | 21 | discharge | 24 | 2008 | B0006
3.281644042 | -2.011122627 | 36.65593708 | 1.999 | 2.39 | 3331.172 | 1.957549908 | 21 | discharge | 24 | 2008 | B0006
3.260763392 | -2.0079062 | 36.75853101 | 1.9988 | 2.37 | 3350.938 | 1.957549908 | 21 | discharge | 24 | 2008 | B0006
3.236359316 | -2.011094369 | 36.85904187 | 1.999 | 2.347 | 3370.828 | 1.957549908 | 21 | discharge | 24 | 2008 | B0006
3.207326631 | -2.011810464 | 36.9561484 | 1.999 | 2.32 | 3390.813 | 1.957549908 | 21 | discharge | 24 | 2008 | B0006
3.173621006 | -2.01301962 | 37.06638114 | 1.999 | 2.289 | 3410.75 | 1.957549908 | 21 | discharge | 24 | 2008 | B0006
3.133535981 | -2.012711631 | 37.18731234 | 1.999 | 2.251 | 3430.813 | 1.957549908 | 21 | discharge | 24 | 2008 | B0006
3.085390475 | -2.011620078 | 37.29244159 | 1.999 | 2.207 | 3450.891 | 1.957549908 | 21 | discharge | 24 | 2008 | B0006
3.027012478 | -2.010864489 | 37.40190826 | 1.999 | 2.152 | 3470.953 | 1.957549908 | 21 | discharge | 24 | 2008 | B0006
2.952463273 | -2.011860383 | 37.52651855 | 1.999 | 2.085 | 3491.235 | 1.957549908 | 21 | discharge | 24 | 2008 | B0006
2.848014402 | -2.01139935 | 37.62717317 | 1.999 | 1.996 | 3511.531 | 1.957549908 | 21 | discharge | 24 | 2008 | B0006
2.681592176 | -2.009912762 | 37.73666223 | 1.999 | 1.858 | 3531.906 | 1.957549908 | 21 | discharge | 24 | 2008 | B0006
2.358877512 | -2.010023847 | 37.90362578 | 1.999 | 1.619 | 3552.297 | 1.957549908 | 21 | discharge | 24 | 2008 | B0006
3.975025524 | -2.009434761 | 24.65043141 | 1.9988 | 3.083 | 35.672 | 1.945815017 | 22 | discharge | 24 | 2008 | B0006
3.955041329 | -2.010207356 | 24.78862381 | 1.9988 | 3.058 | 53.891 | 1.945815017 | 22 | discharge | 24 | 2008 | B0006
3.940210497 | -2.011756267 | 24.94229055 | 1.9988 | 3.037 | 72.063 | 1.945815017 | 22 | discharge | 24 | 2008 | B0006
3.928247793 | -2.008355897 | 25.09475242 | 1.9988 | 3.026 | 90.25 | 1.945815017 | 22 | discharge | 24 | 2008 | B0006
3.917968912 | -2.008918255 | 25.24980238 | 1.9988 | 3.016 | 108.438 | 1.945815017 | 22 | discharge | 24 | 2008 | B0006
3.908668308 | -2.00967853 | 25.40644001 | 1.9988 | 3.008 | 126.578 | 1.945815017 | 22 | discharge | 24 | 2008 | B0006
3.900451917 | -2.008452677 | 25.56993698 | 1.999 | 2.999 | 144.703 | 1.945815017 | 22 | discharge | 24 | 2008 | B0006
3.892825532 | -2.012361194 | 25.72353408 | 1.9988 | 2.993 | 162.938 | 1.945815017 | 22 | discharge | 24 | 2008 | B0006
3.885470838 | -2.011878867 | 25.87555602 | 1.9988 | 2.986 | 181.172 | 1.945815017 | 22 | discharge | 24 | 2008 | B0006
3.878961341 | -2.006629669 | 26.0308645 | 1.9988 | 2.979 | 199.344 | 1.945815017 | 22 | discharge | 24 | 2008 | B0006
3.872332512 | -2.010580028 | 26.18772947 | 1.999 | 2.973 | 217.532 | 1.945815017 | 22 | discharge | 24 | 2008 | B0006
3.86658511 | -2.007617797 | 26.32053295 | 1.999 | 2.967 | 235.719 | 1.945815017 | 22 | discharge | 24 | 2008 | B0006
3.860588299 | -2.00883232 | 26.47535355 | 1.9988 | 2.961 | 253.907 | 1.945815017 | 22 | discharge | 24 | 2008 | B0006
3.854852257 | -2.009580667 | 26.60808519 | 1.9988 | 2.956 | 272.063 | 1.945815017 | 22 | discharge | 24 | 2008 | B0006
3.849462968 | -2.010375407 | 26.74530502 | 1.9988 | 2.951 | 290.235 | 1.945815017 | 22 | discharge | 24 | 2008 | B0006
3.844020605 | -2.009800601 | 26.87851949 | 1.999 | 2.946 | 308.422 | 1.945815017 | 22 | discharge | 24 | 2008 | B0006
3.839152678 | -2.008362047 | 27.0099107 | 1.999 | 2.941 | 326.641 | 1.945815017 | 22 | discharge | 24 | 2008 | B0006
3.834104406 | -2.009108336 | 27.13637538 | 1.9988 | 2.936 | 344.766 | 1.945815017 | 22 | discharge | 24 | 2008 | B0006
3.829686302 | -2.010720316 | 27.27788612 | 1.9988 | 2.931 | 363 | 1.945815017 | 22 | discharge | 24 | 2008 | B0006
3.824939741 | -2.00975063 | 27.40419659 | 1.9988 | 2.927 | 381.203 | 1.945815017 | 22 | discharge | 24 | 2008 | B0006
3.820372591 | -2.010061478 | 27.53217113 | 1.9988 | 2.923 | 399.407 | 1.945815017 | 22 | discharge | 24 | 2008 | B0006
3.815690469 | -2.009706834 | 27.65890774 | 1.999 | 2.918 | 417.719 | 1.945815017 | 22 | discharge | 24 | 2008 | B0006
3.810997717 | -2.010980488 | 27.7803793 | 1.999 | 2.914 | 435.969 | 1.945815017 | 22 | discharge | 24 | 2008 | B0006
3.806608238 | -2.007591049 | 27.91588608 | 1.9988 | 2.909 | 454.11 | 1.945815017 | 22 | discharge | 24 | 2008 | B0006
3.80216388 | -2.010742501 | 28.02216191 | 1.9988 | 2.905 | 472.266 | 1.945815017 | 22 | discharge | 24 | 2008 | B0006
3.797389845 | -2.010662319 | 28.14828635 | 1.999 | 2.901 | 490.688 | 1.945815017 | 22 | discharge | 24 | 2008 | B0006
3.792818798 | -2.010171299 | 28.27888564 | 1.9988 | 2.896 | 508.782 | 1.945815017 | 22 | discharge | 24 | 2008 | B0006
3.788030948 | -2.010536967 | 28.37937554 | 1.999 | 2.891 | 527.047 | 1.945815017 | 22 | discharge | 24 | 2008 | B0006
3.783715452 | -2.010429672 | 28.48908063 | 1.999 | 2.887 | 545.157 | 1.945815017 | 22 | discharge | 24 | 2008 | B0006
3.778859454 | -2.009018806 | 28.58363197 | 1.999 | 2.883 | 563.391 | 1.945815017 | 22 | discharge | 24 | 2008 | B0006
3.774135118 | -2.012322429 | 28.69214182 | 1.9988 | 2.878 | 581.813 | 1.945815017 | 22 | discharge | 24 | 2008 | B0006
3.769701853 | -2.008262446 | 28.79482711 | 1.999 | 2.873 | 600.032 | 1.945815017 | 22 | discharge | 24 | 2008 | B0006
3.765005907 | -2.009794044 | 28.87257016 | 1.9988 | 2.869 | 618.235 | 1.945815017 | 22 | discharge | 24 | 2008 | B0006
3.760761093 | -2.009706971 | 28.94219639 | 1.9988 | 2.865 | 636.453 | 1.945815017 | 22 | discharge | 24 | 2008 | B0006
3.756233417 | -2.011639727 | 29.01782045 | 1.999 | 2.861 | 654.719 | 1.945815017 | 22 | discharge | 24 | 2008 | B0006
3.751755172 | -2.012093828 | 29.07351596 | 1.999 | 2.856 | 673 | 1.945815017 | 22 | discharge | 24 | 2008 | B0006
3.747593389 | -2.009758405 | 29.14018778 | 1.999 | 2.852 | 691.282 | 1.945815017 | 22 | discharge | 24 | 2008 | B0006
3.743380034 | -2.008712861 | 29.18658729 | 1.999 | 2.847 | 709.469 | 1.945815017 | 22 | discharge | 24 | 2008 | B0006
3.739256345 | -2.009151822 | 29.23234102 | 1.999 | 2.843 | 727.844 | 1.945815017 | 22 | discharge | 24 | 2008 | B0006
3.73505441 | -2.010014864 | 29.26147626 | 1.999 | 2.839 | 746.188 | 1.945815017 | 22 | discharge | 24 | 2008 | B0006
3.731058085 | -2.009685322 | 29.29642839 | 1.999 | 2.835 | 764.625 | 1.945815017 | 22 | discharge | 24 | 2008 | B0006
3.727314726 | -2.010660683 | 29.32673261 | 1.999 | 2.831 | 782.782 | 1.945815017 | 22 | discharge | 24 | 2008 | B0006
3.723323116 | -2.010769708 | 29.35327535 | 1.999 | 2.827 | 801 | 1.945815017 | 22 | discharge | 24 | 2008 | B0006
3.719499903 | -2.009743296 | 29.38384148 | 1.999 | 2.823 | 819.313 | 1.945815017 | 22 | discharge | 24 | 2008 | B0006
3.71554167 | -2.010048033 | 29.41527697 | 1.999 | 2.819 | 837.657 | 1.945815017 | 22 | discharge | 24 | 2008 | B0006
3.711603984 | -2.007809941 | 29.45369248 | 1.999 | 2.815 | 855.922 | 1.945815017 | 22 | discharge | 24 | 2008 | B0006
3.707793422 | -2.010601168 | 29.47016791 | 1.999 | 2.812 | 874.266 | 1.945815017 | 22 | discharge | 24 | 2008 | B0006
3.704068495 | -2.009944249 | 29.50590994 | 1.9988 | 2.808 | 892.61 | 1.945815017 | 22 | discharge | 24 | 2008 | B0006
3.700233345 | -2.009194909 | 29.53582156 | 1.999 | 2.805 | 910.985 | 1.945815017 | 22 | discharge | 24 | 2008 | B0006
3.696526721 | -2.005781226 | 29.5557274 | 1.9988 | 2.801 | 929.328 | 1.945815017 | 22 | discharge | 24 | 2008 | B0006
3.692638564 | -2.012629657 | 29.5965507 | 1.9988 | 2.797 | 947.719 | 1.945815017 | 22 | discharge | 24 | 2008 | B0006
3.688788267 | -2.009697664 | 29.63417486 | 1.999 | 2.793 | 966.063 | 1.945815017 | 22 | discharge | 24 | 2008 | B0006
3.685171228 | -2.011151033 | 29.68342032 | 1.9988 | 2.789 | 984.36 | 1.945815017 | 22 | discharge | 24 | 2008 | B0006
3.681616503 | -2.012704942 | 29.72365573 | 1.999 | 2.786 | 1002.703 | 1.945815017 | 22 | discharge | 24 | 2008 | B0006
3.677782873 | -2.010786841 | 29.77290664 | 1.999 | 2.782 | 1021.047 | 1.945815017 | 22 | discharge | 24 | 2008 | B0006
3.674205331 | -2.011441711 | 29.82549872 | 1.999 | 2.779 | 1039.391 | 1.945815017 | 22 | discharge | 24 | 2008 | B0006
3.670529992 | -2.012165459 | 29.87182616 | 1.9988 | 2.775 | 1057.703 | 1.945815017 | 22 | discharge | 24 | 2008 | B0006
3.66715718 | -2.00927401 | 29.91358493 | 1.999 | 2.771 | 1076.032 | 1.945815017 | 22 | discharge | 24 | 2008 | B0006
3.663342641 | -2.010910365 | 29.97027072 | 1.9988 | 2.767 | 1094.407 | 1.945815017 | 22 | discharge | 24 | 2008 | B0006
3.659841554 | -2.00917724 | 30.01819253 | 1.9988 | 2.764 | 1112.797 | 1.945815017 | 22 | discharge | 24 | 2008 | B0006
3.656248066 | -2.009210481 | 30.07310694 | 1.999 | 2.76 | 1131.203 | 1.945815017 | 22 | discharge | 24 | 2008 | B0006
3.652576681 | -2.01389976 | 30.12398096 | 1.9988 | 2.757 | 1149.594 | 1.945815017 | 22 | discharge | 24 | 2008 | B0006
3.649075811 | -2.010193338 | 30.16864392 | 1.999 | 2.753 | 1168.063 | 1.945815017 | 22 | discharge | 24 | 2008 | B0006
3.645886547 | -2.008751806 | 30.22740242 | 1.999 | 2.75 | 1186.485 | 1.945815017 | 22 | discharge | 24 | 2008 | B0006
3.642232675 | -2.010620055 | 30.29266324 | 1.999 | 2.747 | 1204.907 | 1.945815017 | 22 | discharge | 24 | 2008 | B0006
3.638924928 | -2.009579969 | 30.33736626 | 1.999 | 2.743 | 1223.328 | 1.945815017 | 22 | discharge | 24 | 2008 | B0006
3.635509812 | -2.011145655 | 30.3868774 | 1.999 | 2.739 | 1241.813 | 1.945815017 | 22 | discharge | 24 | 2008 | B0006
3.63188247 | -2.009455399 | 30.44606655 | 1.999 | 2.736 | 1260.266 | 1.945815017 | 22 | discharge | 24 | 2008 | B0006
3.628438504 | -2.009387788 | 30.48565643 | 1.999 | 2.733 | 1278.75 | 1.945815017 | 22 | discharge | 24 | 2008 | B0006
3.625138453 | -2.008833684 | 30.54299998 | 1.999 | 2.729 | 1297.141 | 1.945815017 | 22 | discharge | 24 | 2008 | B0006
3.621982121 | -2.013141672 | 30.5937189 | 1.9988 | 2.726 | 1315.625 | 1.945815017 | 22 | discharge | 24 | 2008 | B0006
3.618663801 | -2.007043069 | 30.64673424 | 1.999 | 2.723 | 1334.063 | 1.945815017 | 22 | discharge | 24 | 2008 | B0006
3.615554133 | -2.007872244 | 30.70529931 | 1.999 | 2.72 | 1352.625 | 1.945815017 | 22 | discharge | 24 | 2008 | B0006
3.612251005 | -2.008096596 | 30.75553086 | 1.9988 | 2.716 | 1371.11 | 1.945815017 | 22 | discharge | 24 | 2008 | B0006
3.609036897 | -2.00871301 | 30.80195113 | 1.999 | 2.713 | 1389.532 | 1.945815017 | 22 | discharge | 24 | 2008 | B0006
3.605661391 | -2.010949013 | 30.858404 | 1.999 | 2.71 | 1408.078 | 1.945815017 | 22 | discharge | 24 | 2008 | B0006
3.602772903 | -2.011773824 | 30.89865459 | 1.999 | 2.707 | 1426.516 | 1.945815017 | 22 | discharge | 24 | 2008 | B0006
3.599245099 | -2.007423834 | 30.96253158 | 1.999 | 2.703 | 1445.141 | 1.945815017 | 22 | discharge | 24 | 2008 | B0006
3.596393482 | -2.010498734 | 31.0101128 | 1.999 | 2.701 | 1463.719 | 1.945815017 | 22 | discharge | 24 | 2008 | B0006
3.593213634 | -2.011769262 | 31.05365465 | 1.999 | 2.697 | 1482.172 | 1.945815017 | 22 | discharge | 24 | 2008 | B0006
3.590334421 | -2.010627919 | 31.11178832 | 1.999 | 2.695 | 1500.719 | 1.945815017 | 22 | discharge | 24 | 2008 | B0006
3.587277399 | -2.011307346 | 31.14197276 | 1.999 | 2.691 | 1519.203 | 1.945815017 | 22 | discharge | 24 | 2008 | B0006
3.584271079 | -2.010979674 | 31.19111583 | 1.999 | 2.688 | 1537.782 | 1.945815017 | 22 | discharge | 24 | 2008 | B0006
3.581269438 | -2.008522804 | 31.24760795 | 1.999 | 2.685 | 1556.328 | 1.945815017 | 22 | discharge | 24 | 2008 | B0006
3.578345841 | -2.009641245 | 31.2956729 | 1.999 | 2.683 | 1574.922 | 1.945815017 | 22 | discharge | 24 | 2008 | B0006
3.575444361 | -2.010115676 | 31.34682195 | 1.999 | 2.679 | 1593.578 | 1.945815017 | 22 | discharge | 24 | 2008 | B0006
3.572711191 | -2.008938127 | 31.3944475 | 1.999 | 2.677 | 1612.203 | 1.945815017 | 22 | discharge | 24 | 2008 | B0006
3.569739942 | -2.010274659 | 31.44073687 | 1.999 | 2.674 | 1630.735 | 1.945815017 | 22 | discharge | 24 | 2008 | B0006
3.566637419 | -2.010059994 | 31.4909743 | 1.999 | 2.671 | 1649.36 | 1.945815017 | 22 | discharge | 24 | 2008 | B0006
3.564239504 | -2.011612854 | 31.54302778 | 1.999 | 2.668 | 1667.953 | 1.945815017 | 22 | discharge | 24 | 2008 | B0006
3.5614391 | -2.010456968 | 31.59492636 | 1.999 | 2.665 | 1686.547 | 1.945815017 | 22 | discharge | 24 | 2008 | B0006
3.558547447 | -2.010658809 | 31.63081873 | 1.999 | 2.663 | 1705.203 | 1.945815017 | 22 | discharge | 24 | 2008 | B0006
3.55608754 | -2.010721041 | 31.6822784 | 1.999 | 2.66 | 1723.844 | 1.945815017 | 22 | discharge | 24 | 2008 | B0006
3.553389809 | -2.008769755 | 31.72620365 | 1.999 | 2.658 | 1742.532 | 1.945815017 | 22 | discharge | 24 | 2008 | B0006
3.550619951 | -2.009739832 | 31.78279104 | 1.999 | 2.655 | 1761.282 | 1.945815017 | 22 | discharge | 24 | 2008 | B0006
3.548034913 | -2.010811465 | 31.82692488 | 1.999 | 2.652 | 1780.016 | 1.945815017 | 22 | discharge | 24 | 2008 | B0006
3.545649009 | -2.010383847 | 31.87751258 | 1.999 | 2.65 | 1798.75 | 1.945815017 | 22 | discharge | 24 | 2008 | B0006
3.543085193 | -2.008818986 | 31.91554588 | 1.999 | 2.648 | 1817.328 | 1.945815017 | 22 | discharge | 24 | 2008 | B0006
3.540480459 | -2.009522238 | 31.9652682 | 1.999 | 2.645 | 1836.063 | 1.945815017 | 22 | discharge | 24 | 2008 | B0006
3.538060759 | -2.00995789 | 31.99860003 | 1.9988 | 2.642 | 1854.75 | 1.945815017 | 22 | discharge | 24 | 2008 | B0006
3.535757541 | -2.009369887 | 32.04799258 | 1.999 | 2.64 | 1873.485 | 1.945815017 | 22 | discharge | 24 | 2008 | B0006
3.533366004 | -2.008866194 | 32.08588612 | 1.999 | 2.638 | 1892.328 | 1.945815017 | 22 | discharge | 24 | 2008 | B0006
3.531161591 | -2.008409877 | 32.14399225 | 1.999 | 2.635 | 1911 | 1.945815017 | 22 | discharge | 24 | 2008 | B0006
3.528623321 | -2.009387284 | 32.19372269 | 1.999 | 2.633 | 1929.75 | 1.945815017 | 22 | discharge | 24 | 2008 | B0006
3.526361056 | -2.009061089 | 32.23932201 | 1.999 | 2.631 | 1948.469 | 1.945815017 | 22 | discharge | 24 | 2008 | B0006
3.52440827 | -2.007493868 | 32.28462387 | 1.999 | 2.628 | 1967.203 | 1.945815017 | 22 | discharge | 24 | 2008 | B0006
3.522073562 | -2.012253397 | 32.3220262 | 1.999 | 2.626 | 1985.969 | 1.945815017 | 22 | discharge | 24 | 2008 | B0006
3.520120171 | -2.008310427 | 32.37015347 | 1.999 | 2.624 | 2004.969 | 1.945815017 | 22 | discharge | 24 | 2008 | B0006
3.517970509 | -2.008939991 | 32.41698688 | 1.999 | 2.622 | 2023.797 | 1.945815017 | 22 | discharge | 24 | 2008 | B0006
3.51595451 | -2.008461598 | 32.44752465 | 1.999 | 2.62 | 2042.547 | 1.945815017 | 22 | discharge | 24 | 2008 | B0006
3.514066461 | -2.010133085 | 32.49448311 | 1.999 | 2.618 | 2061.469 | 1.945815017 | 22 | discharge | 24 | 2008 | B0006
3.512092635 | -2.010058241 | 32.53515356 | 1.999 | 2.616 | 2080.297 | 1.945815017 | 22 | discharge | 24 | 2008 | B0006
3.510177969 | -2.00831769 | 32.58897975 | 1.999 | 2.614 | 2099.141 | 1.945815017 | 22 | discharge | 24 | 2008 | B0006
3.508282378 | -2.011027928 | 32.61489356 | 1.999 | 2.612 | 2118.016 | 1.945815017 | 22 | discharge | 24 | 2008 | B0006
3.506426549 | -2.00906772 | 32.66033221 | 1.999 | 2.61 | 2136.953 | 1.945815017 | 22 | discharge | 24 | 2008 | B0006
3.504440633 | -2.010038698 | 32.70427009 | 1.999 | 2.608 | 2155.922 | 1.945815017 | 22 | discharge | 24 | 2008 | B0006
3.502569632 | -2.009037278 | 32.75718687 | 1.999 | 2.606 | 2174.813 | 1.945815017 | 22 | discharge | 24 | 2008 | B0006
3.50107391 | -2.011775962 | 32.7872926 | 1.999 | 2.605 | 2193.657 | 1.945815017 | 22 | discharge | 24 | 2008 | B0006
3.499132504 | -2.009819786 | 32.84566119 | 1.999 | 2.603 | 2212.61 | 1.945815017 | 22 | discharge | 24 | 2008 | B0006
3.497491591 | -2.008222437 | 32.88671632 | 1.999 | 2.601 | 2231.578 | 1.945815017 | 22 | discharge | 24 | 2008 | B0006
3.495668112 | -2.008722814 | 32.93442878 | 1.999 | 2.6 | 2250.703 | 1.945815017 | 22 | discharge | 24 | 2008 | B0006
3.49416262 | -2.011155759 | 32.97353853 | 1.999 | 2.598 | 2269.594 | 1.945815017 | 22 | discharge | 24 | 2008 | B0006
3.492305181 | -2.009763831 | 33.0243643 | 1.9988 | 2.596 | 2288.5 | 1.945815017 | 22 | discharge | 24 | 2008 | B0006
3.490574936 | -2.00941036 | 33.07245307 | 1.999 | 2.594 | 2307.485 | 1.945815017 | 22 | discharge | 24 | 2008 | B0006
3.488971829 | -2.009776146 | 33.11366331 | 1.999 | 2.593 | 2326.375 | 1.945815017 | 22 | discharge | 24 | 2008 | B0006
3.487229096 | -2.011072577 | 33.16592348 | 1.999 | 2.591 | 2345.313 | 1.945815017 | 22 | discharge | 24 | 2008 | B0006
3.485395424 | -2.010505129 | 33.1959966 | 1.999 | 2.589 | 2364.36 | 1.945815017 | 22 | discharge | 24 | 2008 | B0006
3.48368156 | -2.01114893 | 33.26107958 | 1.999 | 2.588 | 2383.328 | 1.945815017 | 22 | discharge | 24 | 2008 | B0006
3.481880956 | -2.012145507 | 33.29988258 | 1.999 | 2.586 | 2402.407 | 1.945815017 | 22 | discharge | 24 | 2008 | B0006
3.480304734 | -2.009968863 | 33.3489868 | 1.999 | 2.584 | 2421.407 | 1.945815017 | 22 | discharge | 24 | 2008 | B0006
3.478289258 | -2.008965265 | 33.39769132 | 1.999 | 2.582 | 2440.469 | 1.945815017 | 22 | discharge | 24 | 2008 | B0006
3.476650002 | -2.009813837 | 33.44726763 | 1.999 | 2.58 | 2459.61 | 1.945815017 | 22 | discharge | 24 | 2008 | B0006
3.474736093 | -2.0125678 | 33.49562558 | 1.999 | 2.578 | 2478.657 | 1.945815017 | 22 | discharge | 24 | 2008 | B0006
3.472886214 | -2.008390121 | 33.55202157 | 1.999 | 2.577 | 2497.735 | 1.945815017 | 22 | discharge | 24 | 2008 | B0006
3.471236622 | -2.010797404 | 33.58438341 | 1.999 | 2.575 | 2516.813 | 1.945815017 | 22 | discharge | 24 | 2008 | B0006
3.469363659 | -2.010201452 | 33.65084991 | 1.999 | 2.573 | 2535.969 | 1.945815017 | 22 | discharge | 24 | 2008 | B0006
3.467503348 | -2.010864802 | 33.69327901 | 1.999 | 2.572 | 2555.063 | 1.945815017 | 22 | discharge | 24 | 2008 | B0006
3.465674899 | -2.008548809 | 33.74975466 | 1.999 | 2.57 | 2574.141 | 1.945815017 | 22 | discharge | 24 | 2008 | B0006
3.463599584 | -2.01128799 | 33.79103782 | 1.999 | 2.567 | 2593.266 | 1.945815017 | 22 | discharge | 24 | 2008 | B0006
3.461565869 | -2.009836659 | 33.85380689 | 1.999 | 2.565 | 2612.438 | 1.945815017 | 22 | discharge | 24 | 2008 | B0006
3.459546201 | -2.010179401 | 33.90283667 | 1.999 | 2.564 | 2631.625 | 1.945815017 | 22 | discharge | 24 | 2008 | B0006
3.457420803 | -2.009976925 | 33.96829329 | 1.999 | 2.562 | 2650.782 | 1.945815017 | 22 | discharge | 24 | 2008 | B0006
3.455398163 | -2.008645902 | 34.01072606 | 1.999 | 2.56 | 2670.047 | 1.945815017 | 22 | discharge | 24 | 2008 | B0006
3.453352946 | -2.010976362 | 34.06953237 | 1.999 | 2.557 | 2689.266 | 1.945815017 | 22 | discharge | 24 | 2008 | B0006
3.451141579 | -2.008880932 | 34.12571725 | 1.999 | 2.555 | 2708.547 | 1.945815017 | 22 | discharge | 24 | 2008 | B0006
3.448843239 | -2.011986034 | 34.18825082 | 1.999 | 2.553 | 2727.75 | 1.945815017 | 22 | discharge | 24 | 2008 | B0006
3.446642063 | -2.010520433 | 34.24644146 | 1.999 | 2.551 | 2747.032 | 1.945815017 | 22 | discharge | 24 | 2008 | B0006
3.444172308 | -2.008647194 | 34.30085004 | 1.999 | 2.548 | 2766.172 | 1.945815017 | 22 | discharge | 24 | 2008 | B0006
3.441845654 | -2.009796911 | 34.35516238 | 1.999 | 2.546 | 2785.438 | 1.945815017 | 22 | discharge | 24 | 2008 | B0006
3.439301881 | -2.009304757 | 34.41858851 | 1.999 | 2.544 | 2804.657 | 1.945815017 | 22 | discharge | 24 | 2008 | B0006
3.436725829 | -2.009108497 | 34.47593651 | 1.999 | 2.541 | 2823.891 | 1.945815017 | 22 | discharge | 24 | 2008 | B0006
3.434361516 | -2.009864435 | 34.55004612 | 1.999 | 2.538 | 2843.219 | 1.945815017 | 22 | discharge | 24 | 2008 | B0006
3.431521549 | -2.011479877 | 34.6095541 | 1.999 | 2.536 | 2862.532 | 1.945815017 | 22 | discharge | 24 | 2008 | B0006
3.428671886 | -2.010845918 | 34.68410577 | 1.999 | 2.533 | 2882.047 | 1.945815017 | 22 | discharge | 24 | 2008 | B0006
3.425764877 | -2.010369096 | 34.74091865 | 1.9988 | 2.53 | 2901.328 | 1.945815017 | 22 | discharge | 24 | 2008 | B0006
3.422377016 | -2.010542656 | 34.81129822 | 1.999 | 2.527 | 2920.813 | 1.945815017 | 22 | discharge | 24 | 2008 | B0006
3.419317845 | -2.009829094 | 34.88432669 | 1.999 | 2.524 | 2940.297 | 1.945815017 | 22 | discharge | 24 | 2008 | B0006
3.415935466 | -2.009420297 | 34.94070013 | 1.999 | 2.52 | 2959.641 | 1.945815017 | 22 | discharge | 24 | 2008 | B0006
3.412430749 | -2.009719618 | 35.02000715 | 1.999 | 2.517 | 2979 | 1.945815017 | 22 | discharge | 24 | 2008 | B0006
3.40888719 | -2.00955349 | 35.06955151 | 1.999 | 2.514 | 2998.375 | 1.945815017 | 22 | discharge | 24 | 2008 | B0006
3.404966023 | -2.011023169 | 35.16289031 | 1.999 | 2.51 | 3017.844 | 1.945815017 | 22 | discharge | 24 | 2008 | B0006
3.401074428 | -2.008151837 | 35.21663096 | 1.999 | 2.506 | 3037.313 | 1.945815017 | 22 | discharge | 24 | 2008 | B0006
3.396513654 | -2.010553272 | 35.28824659 | 1.999 | 2.501 | 3056.703 | 1.945815017 | 22 | discharge | 24 | 2008 | B0006
3.391775953 | -2.010299193 | 35.35406989 | 1.999 | 2.496 | 3076.219 | 1.945815017 | 22 | discharge | 24 | 2008 | B0006
3.386779429 | -2.009921801 | 35.41893472 | 1.999 | 2.492 | 3095.688 | 1.945815017 | 22 | discharge | 24 | 2008 | B0006
3.381154219 | -2.008154965 | 35.51202755 | 1.999 | 2.486 | 3115.172 | 1.945815017 | 22 | discharge | 24 | 2008 | B0006
3.375363499 | -2.012122936 | 35.56900008 | 1.999 | 2.48 | 3134.828 | 1.945815017 | 22 | discharge | 24 | 2008 | B0006
3.368886797 | -2.010978841 | 35.65357435 | 1.999 | 2.474 | 3154.328 | 1.945815017 | 22 | discharge | 24 | 2008 | B0006
3.361553149 | -2.009631095 | 35.71260146 | 1.999 | 2.468 | 3173.922 | 1.945815017 | 22 | discharge | 24 | 2008 | B0006
3.353598846 | -2.009813602 | 35.79498392 | 1.999 | 2.46 | 3193.594 | 1.945815017 | 22 | discharge | 24 | 2008 | B0006
3.344540757 | -2.009843371 | 35.87107533 | 1.999 | 2.451 | 3213.235 | 1.945815017 | 22 | discharge | 24 | 2008 | B0006
3.334087916 | -2.010641921 | 35.9552262 | 1.999 | 2.441 | 3232.735 | 1.945815017 | 22 | discharge | 24 | 2008 | B0006
3.322312534 | -2.008907435 | 36.04283912 | 1.999 | 2.429 | 3252.391 | 1.945815017 | 22 | discharge | 24 | 2008 | B0006
3.30869816 | -2.009504579 | 36.132884 | 1.999 | 2.416 | 3272.047 | 1.945815017 | 22 | discharge | 24 | 2008 | B0006
3.292581596 | -2.011205298 | 36.21669357 | 1.999 | 2.402 | 3291.688 | 1.945815017 | 22 | discharge | 24 | 2008 | B0006
3.274287746 | -2.009632169 | 36.31713072 | 1.999 | 2.384 | 3311.344 | 1.945815017 | 22 | discharge | 24 | 2008 | B0006
3.25244479 | -2.006360858 | 36.42362158 | 1.999 | 2.364 | 3331.203 | 1.945815017 | 22 | discharge | 24 | 2008 | B0006
3.226837439 | -2.011503409 | 36.53234442 | 1.999 | 2.34 | 3351.016 | 1.945815017 | 22 | discharge | 24 | 2008 | B0006
3.196968011 | -2.009000503 | 36.62507679 | 1.999 | 2.311 | 3370.797 | 1.945815017 | 22 | discharge | 24 | 2008 | B0006
3.161589033 | -2.014039357 | 36.74136123 | 1.999 | 2.279 | 3390.719 | 1.945815017 | 22 | discharge | 24 | 2008 | B0006
3.119711129 | -2.008168096 | 36.84434428 | 1.999 | 2.239 | 3410.547 | 1.945815017 | 22 | discharge | 24 | 2008 | B0006
3.068832377 | -2.009035496 | 36.95349052 | 1.999 | 2.193 | 3430.532 | 1.945815017 | 22 | discharge | 24 | 2008 | B0006
3.006107633 | -2.00819524 | 37.08509147 | 1.999 | 2.135 | 3450.61 | 1.945815017 | 22 | discharge | 24 | 2008 | B0006
2.924290535 | -2.009822367 | 37.221806 | 1.999 | 2.063 | 3470.828 | 1.945815017 | 22 | discharge | 24 | 2008 | B0006
2.803540992 | -2.010333003 | 37.31872266 | 1.999 | 1.96 | 3491.141 | 1.945815017 | 22 | discharge | 24 | 2008 | B0006
2.601929475 | -2.00916778 | 37.45210295 | 1.999 | 1.802 | 3511.36 | 1.945815017 | 22 | discharge | 24 | 2008 | B0006
2.218672914 | -2.0106213 | 37.67016051 | 1.999 | 1.491 | 3531.578 | 1.945815017 | 22 | discharge | 24 | 2008 | B0006
3.973345303 | -2.008008016 | 24.29655873 | 1.9988 | 3.081 | 35.703 | 1.924246112 | 23 | discharge | 24 | 2008 | B0006
3.953181229 | -2.010021207 | 24.44675726 | 1.9988 | 3.057 | 53.907 | 1.924246112 | 23 | discharge | 24 | 2008 | B0006
3.938301473 | -2.008148228 | 24.59179571 | 1.9988 | 3.036 | 72.047 | 1.924246112 | 23 | discharge | 24 | 2008 | B0006
3.926037668 | -2.011100883 | 24.75200291 | 1.9988 | 3.023 | 90.172 | 1.924246112 | 23 | discharge | 24 | 2008 | B0006
3.915360339 | -2.008458043 | 24.91944278 | 1.9988 | 3.013 | 108.469 | 1.924246112 | 23 | discharge | 24 | 2008 | B0006
3.906138637 | -2.011447833 | 25.08150114 | 1.999 | 3.004 | 126.563 | 1.924246112 | 23 | discharge | 24 | 2008 | B0006
3.897802846 | -2.009366034 | 25.22895309 | 1.9988 | 2.995 | 144.782 | 1.924246112 | 23 | discharge | 24 | 2008 | B0006
3.890103432 | -2.008910602 | 25.38267355 | 1.9988 | 2.989 | 162.953 | 1.924246112 | 23 | discharge | 24 | 2008 | B0006
3.882917244 | -2.013057341 | 25.54029626 | 1.9988 | 2.983 | 181.188 | 1.924246112 | 23 | discharge | 24 | 2008 | B0006
3.876102417 | -2.009268269 | 25.69912535 | 1.9988 | 2.976 | 199.344 | 1.924246112 | 23 | discharge | 24 | 2008 | B0006
3.869338791 | -2.009651389 | 25.84811292 | 1.9988 | 2.97 | 217.563 | 1.924246112 | 23 | discharge | 24 | 2008 | B0006
3.86349007 | -2.010475945 | 25.99020406 | 1.9988 | 2.963 | 235.672 | 1.924246112 | 23 | discharge | 24 | 2008 | B0006
3.857527134 | -2.011006884 | 26.12970944 | 1.9988 | 2.958 | 253.797 | 1.924246112 | 23 | discharge | 24 | 2008 | B0006
3.851911777 | -2.01075523 | 26.27434367 | 1.999 | 2.953 | 271.938 | 1.924246112 | 23 | discharge | 24 | 2008 | B0006
3.846348345 | -2.010291198 | 26.41327818 | 1.9988 | 2.947 | 290.188 | 1.924246112 | 23 | discharge | 24 | 2008 | B0006
3.841276833 | -2.011448811 | 26.54146216 | 1.9988 | 2.943 | 308.297 | 1.924246112 | 23 | discharge | 24 | 2008 | B0006
3.835983995 | -2.009361233 | 26.68400779 | 1.9988 | 2.937 | 326.5 | 1.924246112 | 23 | discharge | 24 | 2008 | B0006
3.830959258 | -2.010917128 | 26.82706399 | 1.999 | 2.933 | 344.672 | 1.924246112 | 23 | discharge | 24 | 2008 | B0006
3.826547536 | -2.008918365 | 26.94522891 | 1.999 | 2.929 | 362.875 | 1.924246112 | 23 | discharge | 24 | 2008 | B0006
3.821677888 | -2.012121249 | 27.08287446 | 1.9988 | 2.924 | 381.094 | 1.924246112 | 23 | discharge | 24 | 2008 | B0006
3.817231562 | -2.010101739 | 27.21516723 | 1.9988 | 2.919 | 399.391 | 1.924246112 | 23 | discharge | 24 | 2008 | B0006
3.81254513 | -2.008532559 | 27.33983502 | 1.999 | 2.915 | 417.578 | 1.924246112 | 23 | discharge | 24 | 2008 | B0006
3.807909958 | -2.010127288 | 27.46960759 | 1.9988 | 2.911 | 435.782 | 1.924246112 | 23 | discharge | 24 | 2008 | B0006
3.803331084 | -2.00973601 | 27.59119534 | 1.999 | 2.906 | 453.922 | 1.924246112 | 23 | discharge | 24 | 2008 | B0006
3.798860512 | -2.012497067 | 27.72089731 | 1.999 | 2.901 | 472.141 | 1.924246112 | 23 | discharge | 24 | 2008 | B0006
3.794127809 | -2.008587351 | 27.84467323 | 1.999 | 2.897 | 490.125 | 1.924246112 | 23 | discharge | 24 | 2008 | B0006
3.789560966 | -2.009835266 | 27.95488706 | 1.9988 | 2.893 | 508.375 | 1.924246112 | 23 | discharge | 24 | 2008 | B0006
3.784996797 | -2.011071121 | 28.06853769 | 1.999 | 2.888 | 526.578 | 1.924246112 | 23 | discharge | 24 | 2008 | B0006
3.780251932 | -2.0133279 | 28.16995938 | 1.9988 | 2.883 | 544.922 | 1.924246112 | 23 | discharge | 24 | 2008 | B0006
3.775534073 | -2.010995353 | 28.28317968 | 1.999 | 2.879 | 563.282 | 1.924246112 | 23 | discharge | 24 | 2008 | B0006
3.770662323 | -2.012226929 | 28.37827203 | 1.9988 | 2.875 | 581.469 | 1.924246112 | 23 | discharge | 24 | 2008 | B0006
3.76611312 | -2.010934862 | 28.46968124 | 1.999 | 2.869 | 599.657 | 1.924246112 | 23 | discharge | 24 | 2008 | B0006
3.761571281 | -2.008180609 | 28.56475282 | 1.999 | 2.865 | 617.985 | 1.924246112 | 23 | discharge | 24 | 2008 | B0006
3.757130012 | -2.010388116 | 28.63523493 | 1.999 | 2.861 | 636.203 | 1.924246112 | 23 | discharge | 24 | 2008 | B0006
3.75277961 | -2.008983178 | 28.70290356 | 1.9988 | 2.856 | 654.391 | 1.924246112 | 23 | discharge | 24 | 2008 | B0006
3.748577898 | -2.009566949 | 28.7581847 | 1.999 | 2.852 | 672.61 | 1.924246112 | 23 | discharge | 24 | 2008 | B0006
3.7442245 | -2.009619481 | 28.81089844 | 1.9988 | 2.847 | 690.922 | 1.924246112 | 23 | discharge | 24 | 2008 | B0006
3.739746414 | -2.009006302 | 28.85556861 | 1.999 | 2.843 | 709.141 | 1.924246112 | 23 | discharge | 24 | 2008 | B0006
3.735597042 | -2.011967824 | 28.90462777 | 1.9988 | 2.839 | 727.453 | 1.924246112 | 23 | discharge | 24 | 2008 | B0006
3.731446872 | -2.010985225 | 28.94225261 | 1.999 | 2.835 | 745.766 | 1.924246112 | 23 | discharge | 24 | 2008 | B0006
3.727609172 | -2.008366855 | 28.95846692 | 1.999 | 2.831 | 763.985 | 1.924246112 | 23 | discharge | 24 | 2008 | B0006
3.723626355 | -2.009231588 | 28.99921175 | 1.999 | 2.827 | 782.266 | 1.924246112 | 23 | discharge | 24 | 2008 | B0006
3.719802206 | -2.010104191 | 29.01923254 | 1.9988 | 2.823 | 800.578 | 1.924246112 | 23 | discharge | 24 | 2008 | B0006
3.715629071 | -2.009218718 | 29.05188135 | 1.9988 | 2.819 | 818.907 | 1.924246112 | 23 | discharge | 24 | 2008 | B0006
3.711601921 | -2.010490226 | 29.0841343 | 1.9988 | 2.815 | 837.219 | 1.924246112 | 23 | discharge | 24 | 2008 | B0006
3.707933386 | -2.010484941 | 29.11378516 | 1.999 | 2.811 | 855.532 | 1.924246112 | 23 | discharge | 24 | 2008 | B0006
3.70407598 | -2.009761156 | 29.15248487 | 1.999 | 2.807 | 873.86 | 1.924246112 | 23 | discharge | 24 | 2008 | B0006
3.700117703 | -2.009381778 | 29.1862697 | 1.999 | 2.804 | 892.157 | 1.924246112 | 23 | discharge | 24 | 2008 | B0006
3.696513629 | -2.006957711 | 29.21675653 | 1.999 | 2.8 | 910.469 | 1.924246112 | 23 | discharge | 24 | 2008 | B0006
3.692552458 | -2.010438065 | 29.24109848 | 1.999 | 2.796 | 928.86 | 1.924246112 | 23 | discharge | 24 | 2008 | B0006
3.688746058 | -2.010414208 | 29.27933842 | 1.999 | 2.792 | 947.188 | 1.924246112 | 23 | discharge | 24 | 2008 | B0006
3.684948101 | -2.00946163 | 29.32744375 | 1.999 | 2.789 | 965.532 | 1.924246112 | 23 | discharge | 24 | 2008 | B0006
3.681294217 | -2.010284367 | 29.3778229 | 1.999 | 2.785 | 983.782 | 1.924246112 | 23 | discharge | 24 | 2008 | B0006
3.677664664 | -2.01009104 | 29.41631214 | 1.999 | 2.781 | 1002.157 | 1.924246112 | 23 | discharge | 24 | 2008 | B0006
3.673964784 | -2.010995054 | 29.45565673 | 1.999 | 2.777 | 1020.5 | 1.924246112 | 23 | discharge | 24 | 2008 | B0006
3.67019387 | -2.00753194 | 29.50287157 | 1.999 | 2.774 | 1038.828 | 1.924246112 | 23 | discharge | 24 | 2008 | B0006
3.666513791 | -2.011868489 | 29.54975238 | 1.999 | 2.77 | 1057.219 | 1.924246112 | 23 | discharge | 24 | 2008 | B0006
3.662934097 | -2.010950931 | 29.6040964 | 1.999 | 2.767 | 1075.594 | 1.924246112 | 23 | discharge | 24 | 2008 | B0006
3.659089974 | -2.007781637 | 29.6694226 | 1.999 | 2.763 | 1094 | 1.924246112 | 23 | discharge | 24 | 2008 | B0006
3.655762791 | -2.010744119 | 29.709067 | 1.999 | 2.759 | 1112.438 | 1.924246112 | 23 | discharge | 24 | 2008 | B0006
3.652093146 | -2.010661287 | 29.77868218 | 1.999 | 2.756 | 1130.828 | 1.924246112 | 23 | discharge | 24 | 2008 | B0006
3.648367572 | -2.009983827 | 29.82844052 | 1.999 | 2.752 | 1149.203 | 1.924246112 | 23 | discharge | 24 | 2008 | B0006
3.645033275 | -2.010356477 | 29.8828401 | 1.999 | 2.749 | 1167.688 | 1.924246112 | 23 | discharge | 24 | 2008 | B0006
3.641244628 | -2.009148458 | 29.9311873 | 1.999 | 2.745 | 1186.063 | 1.924246112 | 23 | discharge | 24 | 2008 | B0006
3.637909312 | -2.009832993 | 29.99273498 | 1.999 | 2.741 | 1204.547 | 1.924246112 | 23 | discharge | 24 | 2008 | B0006
3.634598749 | -2.010592677 | 30.04738637 | 1.999 | 2.738 | 1222.953 | 1.924246112 | 23 | discharge | 24 | 2008 | B0006
3.630964964 | -2.008683614 | 30.09716101 | 1.999 | 2.735 | 1241.485 | 1.924246112 | 23 | discharge | 24 | 2008 | B0006
3.62764021 | -2.010072058 | 30.15748807 | 1.999 | 2.731 | 1259.922 | 1.924246112 | 23 | discharge | 24 | 2008 | B0006
3.624155051 | -2.008063644 | 30.21218735 | 1.999 | 2.728 | 1278.422 | 1.924246112 | 23 | discharge | 24 | 2008 | B0006
3.62073825 | -2.011076216 | 30.25516794 | 1.9988 | 2.725 | 1296.828 | 1.924246112 | 23 | discharge | 24 | 2008 | B0006
3.617579926 | -2.009902441 | 30.31163484 | 1.999 | 2.721 | 1315.282 | 1.924246112 | 23 | discharge | 24 | 2008 | B0006
3.614226273 | -2.012404891 | 30.37304749 | 1.999 | 2.717 | 1333.703 | 1.924246112 | 23 | discharge | 24 | 2008 | B0006
3.611180277 | -2.009802731 | 30.42341876 | 1.999 | 2.715 | 1352.141 | 1.924246112 | 23 | discharge | 24 | 2008 | B0006
3.607650742 | -2.008476283 | 30.47416996 | 1.999 | 2.711 | 1370.547 | 1.924246112 | 23 | discharge | 24 | 2008 | B0006
3.604654385 | -2.010345924 | 30.51926978 | 1.999 | 2.708 | 1389.203 | 1.924246112 | 23 | discharge | 24 | 2008 | B0006
3.60123281 | -2.00974792 | 30.56937768 | 1.999 | 2.705 | 1407.719 | 1.924246112 | 23 | discharge | 24 | 2008 | B0006
3.597997167 | -2.008909352 | 30.62566015 | 1.999 | 2.702 | 1426.266 | 1.924246112 | 23 | discharge | 24 | 2008 | B0006
3.595296755 | -2.004820424 | 30.67749065 | 1.999 | 2.699 | 1444.844 | 1.924246112 | 23 | discharge | 24 | 2008 | B0006
3.592020193 | -2.010921556 | 30.72673102 | 1.999 | 2.695 | 1463.297 | 1.924246112 | 23 | discharge | 24 | 2008 | B0006
3.588898019 | -2.009013777 | 30.77787933 | 1.999 | 2.692 | 1481.766 | 1.924246112 | 23 | discharge | 24 | 2008 | B0006
3.585780113 | -2.009836465 | 30.84116682 | 1.999 | 2.689 | 1500.36 | 1.924246112 | 23 | discharge | 24 | 2008 | B0006
3.582595588 | -2.009121609 | 30.88131006 | 1.999 | 2.687 | 1518.922 | 1.924246112 | 23 | discharge | 24 | 2008 | B0006
3.579580551 | -2.010532976 | 30.93530582 | 1.999 | 2.683 | 1537.516 | 1.924246112 | 23 | discharge | 24 | 2008 | B0006
3.576770556 | -2.010388839 | 30.97489983 | 1.999 | 2.68 | 1556.063 | 1.924246112 | 23 | discharge | 24 | 2008 | B0006
3.574055481 | -2.00826778 | 31.03702766 | 1.999 | 2.677 | 1574.641 | 1.924246112 | 23 | discharge | 24 | 2008 | B0006
3.570805979 | -2.0077477 | 31.07454323 | 1.999 | 2.675 | 1593.157 | 1.924246112 | 23 | discharge | 24 | 2008 | B0006
3.568047813 | -2.011376534 | 31.12488953 | 1.999 | 2.671 | 1611.844 | 1.924246112 | 23 | discharge | 24 | 2008 | B0006
3.565007392 | -2.009655042 | 31.17242025 | 1.999 | 2.669 | 1630.563 | 1.924246112 | 23 | discharge | 24 | 2008 | B0006
3.562573118 | -2.007894705 | 31.22800095 | 1.999 | 2.666 | 1649.047 | 1.924246112 | 23 | discharge | 24 | 2008 | B0006
3.559790908 | -2.012715942 | 31.27271803 | 1.999 | 2.664 | 1667.61 | 1.924246112 | 23 | discharge | 24 | 2008 | B0006
3.557001539 | -2.011333905 | 31.31902884 | 1.999 | 2.661 | 1686.25 | 1.924246112 | 23 | discharge | 24 | 2008 | B0006
3.55441988 | -2.00804808 | 31.37129664 | 1.999 | 2.658 | 1704.907 | 1.924246112 | 23 | discharge | 24 | 2008 | B0006
3.551296853 | -2.010407652 | 31.42036526 | 1.999 | 2.655 | 1723.547 | 1.924246112 | 23 | discharge | 24 | 2008 | B0006
3.548959188 | -2.007225109 | 31.46629078 | 1.999 | 2.652 | 1742.203 | 1.924246112 | 23 | discharge | 24 | 2008 | B0006
3.54643134 | -2.012213473 | 31.50886179 | 1.999 | 2.65 | 1760.828 | 1.924246112 | 23 | discharge | 24 | 2008 | B0006
3.5436792 | -2.010270534 | 31.57540986 | 1.999 | 2.648 | 1779.563 | 1.924246112 | 23 | discharge | 24 | 2008 | B0006
3.541037963 | -2.011830115 | 31.61495825 | 1.999 | 2.645 | 1798.125 | 1.924246112 | 23 | discharge | 24 | 2008 | B0006
3.538606966 | -2.009069971 | 31.64862701 | 1.999 | 2.642 | 1816.86 | 1.924246112 | 23 | discharge | 24 | 2008 | B0006
3.536340986 | -2.008719975 | 31.71442682 | 1.999 | 2.64 | 1835.422 | 1.924246112 | 23 | discharge | 24 | 2008 | B0006
3.533922203 | -2.011994928 | 31.75143336 | 1.999 | 2.638 | 1854.157 | 1.924246112 | 23 | discharge | 24 | 2008 | B0006
3.531527137 | -2.008214993 | 31.7910029 | 1.999 | 2.635 | 1872.828 | 1.924246112 | 23 | discharge | 24 | 2008 | B0006
3.529314775 | -2.010382999 | 31.84046789 | 1.999 | 2.633 | 1891.5 | 1.924246112 | 23 | discharge | 24 | 2008 | B0006
3.526964728 | -2.008523909 | 31.89336571 | 1.9988 | 2.631 | 1910.172 | 1.924246112 | 23 | discharge | 24 | 2008 | B0006
3.524656907 | -2.010808109 | 31.93350832 | 1.999 | 2.628 | 1928.938 | 1.924246112 | 23 | discharge | 24 | 2008 | B0006
3.522388308 | -2.010504492 | 31.97166214 | 1.999 | 2.626 | 1947.672 | 1.924246112 | 23 | discharge | 24 | 2008 | B0006
3.520475572 | -2.01264893 | 32.02173079 | 1.999 | 2.624 | 1966.375 | 1.924246112 | 23 | discharge | 24 | 2008 | B0006
3.518452963 | -2.008774666 | 32.07505246 | 1.999 | 2.622 | 1985.157 | 1.924246112 | 23 | discharge | 24 | 2008 | B0006
3.516308695 | -2.010926464 | 32.11554618 | 1.999 | 2.62 | 2004 | 1.924246112 | 23 | discharge | 24 | 2008 | B0006
3.514098891 | -2.011722208 | 32.15953057 | 1.999 | 2.618 | 2022.844 | 1.924246112 | 23 | discharge | 24 | 2008 | B0006
3.512075127 | -2.008659419 | 32.20209518 | 1.999 | 2.616 | 2041.563 | 1.924246112 | 23 | discharge | 24 | 2008 | B0006
3.510296318 | -2.0103187 | 32.24964398 | 1.999 | 2.614 | 2060.453 | 1.924246112 | 23 | discharge | 24 | 2008 | B0006
3.508270733 | -2.0100755 | 32.29974335 | 1.999 | 2.612 | 2079.328 | 1.924246112 | 23 | discharge | 24 | 2008 | B0006
3.506526563 | -2.010403544 | 32.33176253 | 1.999 | 2.61 | 2098.125 | 1.924246112 | 23 | discharge | 24 | 2008 | B0006
3.504501357 | -2.009399465 | 32.37878716 | 1.9988 | 2.608 | 2117.032 | 1.924246112 | 23 | discharge | 24 | 2008 | B0006
3.502588109 | -2.011642824 | 32.42510004 | 1.999 | 2.606 | 2135.922 | 1.924246112 | 23 | discharge | 24 | 2008 | B0006
3.500886732 | -2.007364552 | 32.47131866 | 1.999 | 2.604 | 2154.735 | 1.924246112 | 23 | discharge | 24 | 2008 | B0006
3.499178076 | -2.012211866 | 32.50676587 | 1.999 | 2.602 | 2173.625 | 1.924246112 | 23 | discharge | 24 | 2008 | B0006
3.497256941 | -2.011304218 | 32.55017615 | 1.999 | 2.601 | 2192.469 | 1.924246112 | 23 | discharge | 24 | 2008 | B0006
3.495618193 | -2.00772881 | 32.5890908 | 1.999 | 2.599 | 2211.469 | 1.924246112 | 23 | discharge | 24 | 2008 | B0006
3.493795625 | -2.01215033 | 32.64418617 | 1.999 | 2.597 | 2230.453 | 1.924246112 | 23 | discharge | 24 | 2008 | B0006
3.492167347 | -2.009893494 | 32.68927092 | 1.999 | 2.596 | 2249.422 | 1.924246112 | 23 | discharge | 24 | 2008 | B0006
3.490430366 | -2.009016246 | 32.74486944 | 1.999 | 2.594 | 2268.266 | 1.924246112 | 23 | discharge | 24 | 2008 | B0006
3.488571118 | -2.010440737 | 32.78522777 | 1.999 | 2.592 | 2287.203 | 1.924246112 | 23 | discharge | 24 | 2008 | B0006
3.486857132 | -2.011180064 | 32.83975478 | 1.999 | 2.59 | 2306.25 | 1.924246112 | 23 | discharge | 24 | 2008 | B0006
3.48514103 | -2.009025266 | 32.88409329 | 1.999 | 2.588 | 2325.157 | 1.924246112 | 23 | discharge | 24 | 2008 | B0006
3.483388206 | -2.00861599 | 32.91893193 | 1.999 | 2.587 | 2344.235 | 1.924246112 | 23 | discharge | 24 | 2008 | B0006
3.481794271 | -2.011246085 | 32.96798751 | 1.999 | 2.585 | 2363.219 | 1.924246112 | 23 | discharge | 24 | 2008 | B0006
3.479806231 | -2.010125684 | 33.02253172 | 1.999 | 2.583 | 2382.297 | 1.924246112 | 23 | discharge | 24 | 2008 | B0006
3.477968645 | -2.010304537 | 33.067881 | 1.999 | 2.581 | 2401.375 | 1.924246112 | 23 | discharge | 24 | 2008 | B0006
3.476363838 | -2.011113228 | 33.11818017 | 1.999 | 2.58 | 2420.469 | 1.924246112 | 23 | discharge | 24 | 2008 | B0006
3.474301669 | -2.007612597 | 33.16006406 | 1.999 | 2.578 | 2439.578 | 1.924246112 | 23 | discharge | 24 | 2008 | B0006
3.472428979 | -2.010920324 | 33.22399327 | 1.999 | 2.576 | 2458.719 | 1.924246112 | 23 | discharge | 24 | 2008 | B0006
3.470532007 | -2.010933046 | 33.27252124 | 1.999 | 2.574 | 2477.813 | 1.924246112 | 23 | discharge | 24 | 2008 | B0006
3.468792542 | -2.012939143 | 33.32118599 | 1.999 | 2.572 | 2496.938 | 1.924246112 | 23 | discharge | 24 | 2008 | B0006
3.466746868 | -2.010626995 | 33.38275433 | 1.999 | 2.57 | 2515.985 | 1.924246112 | 23 | discharge | 24 | 2008 | B0006
3.464769684 | -2.009545171 | 33.42245992 | 1.999 | 2.568 | 2535.11 | 1.924246112 | 23 | discharge | 24 | 2008 | B0006
3.462900704 | -2.011290868 | 33.47001494 | 1.999 | 2.566 | 2554.235 | 1.924246112 | 23 | discharge | 24 | 2008 | B0006
3.460917224 | -2.010871607 | 33.53153785 | 1.999 | 2.564 | 2573.532 | 1.924246112 | 23 | discharge | 24 | 2008 | B0006
3.459027248 | -2.010362686 | 33.58267075 | 1.999 | 2.562 | 2592.703 | 1.924246112 | 23 | discharge | 24 | 2008 | B0006
3.456849709 | -2.009857045 | 33.6389894 | 1.999 | 2.56 | 2611.875 | 1.924246112 | 23 | discharge | 24 | 2008 | B0006
3.454719083 | -2.010258413 | 33.68952279 | 1.999 | 2.558 | 2631.047 | 1.924246112 | 23 | discharge | 24 | 2008 | B0006
3.452383628 | -2.008942265 | 33.74835335 | 1.999 | 2.556 | 2650.282 | 1.924246112 | 23 | discharge | 24 | 2008 | B0006
3.450407952 | -2.009836549 | 33.81687768 | 1.999 | 2.554 | 2669.547 | 1.924246112 | 23 | discharge | 24 | 2008 | B0006
3.448108008 | -2.011812307 | 33.86714485 | 1.999 | 2.552 | 2688.719 | 1.924246112 | 23 | discharge | 24 | 2008 | B0006
3.445827922 | -2.00962011 | 33.92643291 | 1.999 | 2.549 | 2707.985 | 1.924246112 | 23 | discharge | 24 | 2008 | B0006
3.443388374 | -2.009645655 | 33.99150274 | 1.999 | 2.547 | 2727.188 | 1.924246112 | 23 | discharge | 24 | 2008 | B0006
3.440950328 | -2.009393059 | 34.05758722 | 1.999 | 2.544 | 2746.407 | 1.924246112 | 23 | discharge | 24 | 2008 | B0006
3.438733962 | -2.010704856 | 34.10931198 | 1.999 | 2.542 | 2765.672 | 1.924246112 | 23 | discharge | 24 | 2008 | B0006
3.435934705 | -2.009281371 | 34.16961867 | 1.999 | 2.539 | 2785.047 | 1.924246112 | 23 | discharge | 24 | 2008 | B0006
3.433315436 | -2.008408438 | 34.23462397 | 1.999 | 2.537 | 2804.453 | 1.924246112 | 23 | discharge | 24 | 2008 | B0006
3.430460102 | -2.009186887 | 34.29231618 | 1.999 | 2.534 | 2823.891 | 1.924246112 | 23 | discharge | 24 | 2008 | B0006
3.427619988 | -2.00879285 | 34.34451111 | 1.999 | 2.531 | 2843.328 | 1.924246112 | 23 | discharge | 24 | 2008 | B0006
3.424710536 | -2.00913361 | 34.4315432 | 1.999 | 2.528 | 2862.813 | 1.924246112 | 23 | discharge | 24 | 2008 | B0006
3.421897324 | -2.01176396 | 34.48242424 | 1.999 | 2.525 | 2882.032 | 1.924246112 | 23 | discharge | 24 | 2008 | B0006
3.418560305 | -2.011305816 | 34.54348442 | 1.999 | 2.522 | 2901.438 | 1.924246112 | 23 | discharge | 24 | 2008 | B0006
3.415314817 | -2.007767109 | 34.62263065 | 1.999 | 2.519 | 2920.688 | 1.924246112 | 23 | discharge | 24 | 2008 | B0006
3.411841028 | -2.012020114 | 34.68545785 | 1.999 | 2.516 | 2940.125 | 1.924246112 | 23 | discharge | 24 | 2008 | B0006
3.408202747 | -2.0111582 | 34.75460132 | 1.999 | 2.512 | 2959.657 | 1.924246112 | 23 | discharge | 24 | 2008 | B0006
3.40448582 | -2.010193838 | 34.83076535 | 1.999 | 2.508 | 2979.063 | 1.924246112 | 23 | discharge | 24 | 2008 | B0006
3.400052546 | -2.013422714 | 34.90187204 | 1.999 | 2.504 | 2998.625 | 1.924246112 | 23 | discharge | 24 | 2008 | B0006
3.396151255 | -2.008004449 | 34.9642646 | 1.999 | 2.5 | 3018.063 | 1.924246112 | 23 | discharge | 24 | 2008 | B0006
3.391304879 | -2.008032615 | 35.0360591 | 1.999 | 2.496 | 3037.516 | 1.924246112 | 23 | discharge | 24 | 2008 | B0006
3.386432108 | -2.010878218 | 35.10404805 | 1.999 | 2.49 | 3057.078 | 1.924246112 | 23 | discharge | 24 | 2008 | B0006
3.381165995 | -2.010242513 | 35.17485221 | 1.999 | 2.486 | 3076.641 | 1.924246112 | 23 | discharge | 24 | 2008 | B0006
3.375223562 | -2.009768934 | 35.25166578 | 1.999 | 2.48 | 3096.328 | 1.924246112 | 23 | discharge | 24 | 2008 | B0006
3.368832405 | -2.01057766 | 35.32379004 | 1.999 | 2.474 | 3115.938 | 1.924246112 | 23 | discharge | 24 | 2008 | B0006
3.36181602 | -2.008968291 | 35.41715104 | 1.999 | 2.467 | 3135.438 | 1.924246112 | 23 | discharge | 24 | 2008 | B0006
3.354197202 | -2.010684527 | 35.48238087 | 1.999 | 2.46 | 3154.875 | 1.924246112 | 23 | discharge | 24 | 2008 | B0006
3.345235259 | -2.010089454 | 35.56773669 | 1.999 | 2.451 | 3174.547 | 1.924246112 | 23 | discharge | 24 | 2008 | B0006
3.335380837 | -2.009195921 | 35.6545768 | 1.999 | 2.442 | 3194.125 | 1.924246112 | 23 | discharge | 24 | 2008 | B0006
3.324136538 | -2.008222281 | 35.73524393 | 1.999 | 2.431 | 3213.891 | 1.924246112 | 23 | discharge | 24 | 2008 | B0006
3.311132728 | -2.010434642 | 35.83106798 | 1.999 | 2.418 | 3233.516 | 1.924246112 | 23 | discharge | 24 | 2008 | B0006
3.296249863 | -2.010789864 | 35.91676318 | 1.999 | 2.404 | 3253.235 | 1.924246112 | 23 | discharge | 24 | 2008 | B0006
3.278811023 | -2.010189702 | 36.01724523 | 1.999 | 2.387 | 3272.86 | 1.924246112 | 23 | discharge | 24 | 2008 | B0006
3.25835058 | -2.008008933 | 36.10834303 | 1.999 | 2.368 | 3292.532 | 1.924246112 | 23 | discharge | 24 | 2008 | B0006
3.234060688 | -2.008853802 | 36.21228817 | 1.999 | 2.346 | 3312.547 | 1.924246112 | 23 | discharge | 24 | 2008 | B0006
3.20586053 | -2.011156327 | 36.32320716 | 1.999 | 2.319 | 3332.344 | 1.924246112 | 23 | discharge | 24 | 2008 | B0006
3.172566583 | -2.0113695 | 36.42456287 | 1.999 | 2.288 | 3352.219 | 1.924246112 | 23 | discharge | 24 | 2008 | B0006
3.132796348 | -2.014851231 | 36.54271289 | 1.999 | 2.251 | 3372.078 | 1.924246112 | 23 | discharge | 24 | 2008 | B0006
3.085321865 | -2.011174095 | 36.65946515 | 1.999 | 2.207 | 3392.016 | 1.924246112 | 23 | discharge | 24 | 2008 | B0006
3.026291006 | -2.008967459 | 36.79988994 | 1.999 | 2.153 | 3412.078 | 1.924246112 | 23 | discharge | 24 | 2008 | B0006
2.951284979 | -2.008008958 | 36.91712064 | 1.999 | 2.085 | 3432.297 | 1.924246112 | 23 | discharge | 24 | 2008 | B0006
2.846544836 | -2.011752853 | 37.03107551 | 1.999 | 1.996 | 3452.328 | 1.924246112 | 23 | discharge | 24 | 2008 | B0006
2.677716324 | -2.009244059 | 37.15323409 | 1.999 | 1.858 | 3472.563 | 1.924246112 | 23 | discharge | 24 | 2008 | B0006
2.339723058 | -2.009836812 | 37.34166959 | 1.999 | 1.607 | 3492.907 | 1.924246112 | 23 | discharge | 24 | 2008 | B0006
3.986346685 | -2.009246026 | 24.10450274 | 1.9988 | 3.094 | 35.594 | 1.945981133 | 24 | discharge | 24 | 2008 | B0006
3.965864749 | -2.010010761 | 24.24649312 | 1.9988 | 3.069 | 53.844 | 1.945981133 | 24 | discharge | 24 | 2008 | B0006
3.950531655 | -2.01195961 | 24.40514119 | 1.9988 | 3.048 | 72.016 | 1.945981133 | 24 | discharge | 24 | 2008 | B0006
3.937791855 | -2.0099965 | 24.55368963 | 1.9988 | 3.036 | 90.188 | 1.945981133 | 24 | discharge | 24 | 2008 | B0006
3.927252448 | -2.009777475 | 24.71375779 | 1.9988 | 3.025 | 108.375 | 1.945981133 | 24 | discharge | 24 | 2008 | B0006
3.917552709 | -2.011801851 | 24.87793839 | 1.9988 | 3.016 | 126.516 | 1.945981133 | 24 | discharge | 24 | 2008 | B0006
3.909131145 | -2.007527338 | 25.02291827 | 1.9988 | 3.008 | 144.703 | 1.945981133 | 24 | discharge | 24 | 2008 | B0006
3.901353161 | -2.008905462 | 25.19171192 | 1.9988 | 3 | 162.922 | 1.945981133 | 24 | discharge | 24 | 2008 | B0006
3.893877723 | -2.007881431 | 25.34795336 | 1.9988 | 2.993 | 181.141 | 1.945981133 | 24 | discharge | 24 | 2008 | B0006
3.886961181 | -2.010702256 | 25.50419136 | 1.9988 | 2.987 | 199.313 | 1.945981133 | 24 | discharge | 24 | 2008 | B0006
3.880427242 | -2.010825969 | 25.65920402 | 1.9988 | 2.981 | 217.469 | 1.945981133 | 24 | discharge | 24 | 2008 | B0006
3.874085208 | -2.007655291 | 25.80699406 | 1.9988 | 2.975 | 235.656 | 1.945981133 | 24 | discharge | 24 | 2008 | B0006
3.868066623 | -2.009429796 | 25.96078753 | 1.9988 | 2.969 | 253.891 | 1.945981133 | 24 | discharge | 24 | 2008 | B0006
3.86227136 | -2.008509372 | 26.08493 | 1.9988 | 2.963 | 272 | 1.945981133 | 24 | discharge | 24 | 2008 | B0006
3.856941115 | -2.009533364 | 26.23211964 | 1.9988 | 2.958 | 290.109 | 1.945981133 | 24 | discharge | 24 | 2008 | B0006
3.851220688 | -2.010421141 | 26.3656411 | 1.9988 | 2.953 | 308.219 | 1.945981133 | 24 | discharge | 24 | 2008 | B0006
3.845971569 | -2.010637212 | 26.49597049 | 1.9988 | 2.948 | 326.391 | 1.945981133 | 24 | discharge | 24 | 2008 | B0006
3.841052659 | -2.008627928 | 26.63449858 | 1.9988 | 2.943 | 344.609 | 1.945981133 | 24 | discharge | 24 | 2008 | B0006
3.835932819 | -2.009404882 | 26.7644917 | 1.9988 | 2.938 | 362.813 | 1.945981133 | 24 | discharge | 24 | 2008 | B0006
3.831029164 | -2.008888833 | 26.89001971 | 1.9988 | 2.933 | 380.969 | 1.945981133 | 24 | discharge | 24 | 2008 | B0006
3.826438998 | -2.009342398 | 27.02112887 | 1.9988 | 2.929 | 399.188 | 1.945981133 | 24 | discharge | 24 | 2008 | B0006
3.821751241 | -2.00825865 | 27.15571194 | 1.999 | 2.925 | 417.531 | 1.945981133 | 24 | discharge | 24 | 2008 | B0006
3.817285846 | -2.010023769 | 27.26967405 | 1.9988 | 2.92 | 435.688 | 1.945981133 | 24 | discharge | 24 | 2008 | B0006
3.812944332 | -2.009681666 | 27.39321242 | 1.9988 | 2.916 | 453.953 | 1.945981133 | 24 | discharge | 24 | 2008 | B0006
3.808237939 | -2.009248237 | 27.51786342 | 1.9988 | 2.911 | 472.156 | 1.945981133 | 24 | discharge | 24 | 2008 | B0006
3.803715082 | -2.010024948 | 27.63264907 | 1.9988 | 2.907 | 490.453 | 1.945981133 | 24 | discharge | 24 | 2008 | B0006
3.79925743 | -2.010795782 | 27.75437678 | 1.9988 | 2.903 | 508.641 | 1.945981133 | 24 | discharge | 24 | 2008 | B0006
3.794227052 | -2.01026111 | 27.87326978 | 1.9988 | 2.898 | 526.813 | 1.945981133 | 24 | discharge | 24 | 2008 | B0006
3.789918256 | -2.011128502 | 27.99453135 | 1.9988 | 2.893 | 545.078 | 1.945981133 | 24 | discharge | 24 | 2008 | B0006
3.785258505 | -2.009995704 | 28.09484516 | 1.9988 | 2.889 | 563.266 | 1.945981133 | 24 | discharge | 24 | 2008 | B0006
3.780529438 | -2.008734184 | 28.19820897 | 1.9988 | 2.885 | 581.609 | 1.945981133 | 24 | discharge | 24 | 2008 | B0006
3.775930747 | -2.012802388 | 28.31893879 | 1.9988 | 2.879 | 599.781 | 1.945981133 | 24 | discharge | 24 | 2008 | B0006
3.771386795 | -2.013606338 | 28.41351967 | 1.9988 | 2.875 | 618.109 | 1.945981133 | 24 | discharge | 24 | 2008 | B0006
3.766482381 | -2.00868606 | 28.50225787 | 1.9988 | 2.871 | 636.375 | 1.945981133 | 24 | discharge | 24 | 2008 | B0006
3.761942849 | -2.010120685 | 28.57332897 | 1.9988 | 2.866 | 654.578 | 1.945981133 | 24 | discharge | 24 | 2008 | B0006
3.757383322 | -2.011415076 | 28.66082684 | 1.9988 | 2.861 | 672.75 | 1.945981133 | 24 | discharge | 24 | 2008 | B0006
3.752852419 | -2.013174954 | 28.71685993 | 1.999 | 2.857 | 690.938 | 1.945981133 | 24 | discharge | 24 | 2008 | B0006
3.748597287 | -2.011746563 | 28.77267882 | 1.9988 | 2.852 | 709.141 | 1.945981133 | 24 | discharge | 24 | 2008 | B0006
3.744049663 | -2.012233285 | 28.82790014 | 1.999 | 2.848 | 727.438 | 1.945981133 | 24 | discharge | 24 | 2008 | B0006
3.739835436 | -2.009345151 | 28.87399677 | 1.999 | 2.843 | 745.641 | 1.945981133 | 24 | discharge | 24 | 2008 | B0006
3.735397849 | -2.012167379 | 28.90653018 | 1.9988 | 2.839 | 763.906 | 1.945981133 | 24 | discharge | 24 | 2008 | B0006
3.731211656 | -2.009185453 | 28.94342145 | 1.9988 | 2.835 | 782.234 | 1.945981133 | 24 | discharge | 24 | 2008 | B0006
3.727250311 | -2.012826206 | 28.96974202 | 1.9988 | 2.831 | 800.531 | 1.945981133 | 24 | discharge | 24 | 2008 | B0006
3.72307457 | -2.009107688 | 28.99963192 | 1.999 | 2.827 | 818.797 | 1.945981133 | 24 | discharge | 24 | 2008 | B0006
3.719094044 | -2.008009078 | 29.02902542 | 1.999 | 2.823 | 837.125 | 1.945981133 | 24 | discharge | 24 | 2008 | B0006
3.715019829 | -2.009601508 | 29.05709757 | 1.9988 | 2.819 | 855.375 | 1.945981133 | 24 | discharge | 24 | 2008 | B0006
3.711092385 | -2.007536892 | 29.08086018 | 1.9988 | 2.815 | 873.734 | 1.945981133 | 24 | discharge | 24 | 2008 | B0006
3.707135291 | -2.007800389 | 29.11259421 | 1.999 | 2.811 | 892.031 | 1.945981133 | 24 | discharge | 24 | 2008 | B0006
3.70314655 | -2.010743774 | 29.14232755 | 1.9988 | 2.807 | 910.375 | 1.945981133 | 24 | discharge | 24 | 2008 | B0006
3.699214234 | -2.007241838 | 29.1622538 | 1.999 | 2.803 | 928.813 | 1.945981133 | 24 | discharge | 24 | 2008 | B0006
3.695295815 | -2.009806395 | 29.1957458 | 1.999 | 2.799 | 947.078 | 1.945981133 | 24 | discharge | 24 | 2008 | B0006
3.691533164 | -2.009685101 | 29.2344836 | 1.999 | 2.795 | 965.469 | 1.945981133 | 24 | discharge | 24 | 2008 | B0006
3.687741919 | -2.009025019 | 29.26998619 | 1.9988 | 2.791 | 983.734 | 1.945981133 | 24 | discharge | 24 | 2008 | B0006
3.683941029 | -2.009423563 | 29.29185823 | 1.999 | 2.788 | 1002.063 | 1.945981133 | 24 | discharge | 24 | 2008 | B0006
3.680028639 | -2.010077335 | 29.34221993 | 1.9988 | 2.784 | 1020.344 | 1.945981133 | 24 | discharge | 24 | 2008 | B0006
3.676385866 | -2.012586819 | 29.39424495 | 1.999 | 2.78 | 1038.672 | 1.945981133 | 24 | discharge | 24 | 2008 | B0006
3.672523175 | -2.009192748 | 29.42933432 | 1.999 | 2.776 | 1057.016 | 1.945981133 | 24 | discharge | 24 | 2008 | B0006
3.668857901 | -2.009477601 | 29.49085885 | 1.999 | 2.773 | 1075.406 | 1.945981133 | 24 | discharge | 24 | 2008 | B0006
3.664991869 | -2.01125714 | 29.5300164 | 1.999 | 2.769 | 1093.734 | 1.945981133 | 24 | discharge | 24 | 2008 | B0006
3.661404376 | -2.007988256 | 29.58744267 | 1.999 | 2.765 | 1112.094 | 1.945981133 | 24 | discharge | 24 | 2008 | B0006
3.65776262 | -2.006947181 | 29.63475168 | 1.999 | 2.762 | 1130.453 | 1.945981133 | 24 | discharge | 24 | 2008 | B0006
3.654011293 | -2.009380432 | 29.69372384 | 1.999 | 2.757 | 1148.859 | 1.945981133 | 24 | discharge | 24 | 2008 | B0006
3.650490153 | -2.009655911 | 29.75242309 | 1.9988 | 2.754 | 1167.281 | 1.945981133 | 24 | discharge | 24 | 2008 | B0006
3.646600088 | -2.009532758 | 29.78510695 | 1.9988 | 2.751 | 1185.688 | 1.945981133 | 24 | discharge | 24 | 2008 | B0006
3.643250817 | -2.011239518 | 29.85813188 | 1.9988 | 2.747 | 1203.984 | 1.945981133 | 24 | discharge | 24 | 2008 | B0006
3.639417246 | -2.011059891 | 29.90825238 | 1.999 | 2.743 | 1222.313 | 1.945981133 | 24 | discharge | 24 | 2008 | B0006
3.636032325 | -2.009655133 | 29.96015048 | 1.999 | 2.74 | 1240.719 | 1.945981133 | 24 | discharge | 24 | 2008 | B0006
3.632392368 | -2.0100761 | 30.02487457 | 1.999 | 2.737 | 1259.25 | 1.945981133 | 24 | discharge | 24 | 2008 | B0006
3.629102395 | -2.011667667 | 30.06485584 | 1.9988 | 2.733 | 1277.703 | 1.945981133 | 24 | discharge | 24 | 2008 | B0006
3.625590303 | -2.010467143 | 30.11837519 | 1.999 | 2.729 | 1296.219 | 1.945981133 | 24 | discharge | 24 | 2008 | B0006
3.622174134 | -2.011109853 | 30.17656786 | 1.999 | 2.726 | 1314.656 | 1.945981133 | 24 | discharge | 24 | 2008 | B0006
3.618839066 | -2.012250659 | 30.22072863 | 1.999 | 2.723 | 1333.094 | 1.945981133 | 24 | discharge | 24 | 2008 | B0006
3.615415717 | -2.010012281 | 30.27736135 | 1.999 | 2.719 | 1351.469 | 1.945981133 | 24 | discharge | 24 | 2008 | B0006
3.612147305 | -2.010307048 | 30.32562858 | 1.999 | 2.716 | 1369.859 | 1.945981133 | 24 | discharge | 24 | 2008 | B0006
3.608716078 | -2.011077522 | 30.38582721 | 1.999 | 2.713 | 1388.406 | 1.945981133 | 24 | discharge | 24 | 2008 | B0006
3.605373576 | -2.011167396 | 30.43373239 | 1.999 | 2.709 | 1406.844 | 1.945981133 | 24 | discharge | 24 | 2008 | B0006
3.602249461 | -2.009225083 | 30.49283009 | 1.999 | 2.706 | 1425.313 | 1.945981133 | 24 | discharge | 24 | 2008 | B0006
3.599151642 | -2.013555153 | 30.55063609 | 1.999 | 2.703 | 1443.875 | 1.945981133 | 24 | discharge | 24 | 2008 | B0006
3.595782965 | -2.010581937 | 30.59648839 | 1.999 | 2.699 | 1462.422 | 1.945981133 | 24 | discharge | 24 | 2008 | B0006
3.592495677 | -2.010359961 | 30.64581422 | 1.9988 | 2.697 | 1480.969 | 1.945981133 | 24 | discharge | 24 | 2008 | B0006
3.589647092 | -2.010618063 | 30.70776215 | 1.999 | 2.693 | 1499.375 | 1.945981133 | 24 | discharge | 24 | 2008 | B0006
3.586480438 | -2.006891358 | 30.7543717 | 1.999 | 2.69 | 1517.906 | 1.945981133 | 24 | discharge | 24 | 2008 | B0006
3.583473934 | -2.008457049 | 30.80036865 | 1.999 | 2.687 | 1536.453 | 1.945981133 | 24 | discharge | 24 | 2008 | B0006
3.580342553 | -2.009167417 | 30.85375384 | 1.999 | 2.684 | 1555.031 | 1.945981133 | 24 | discharge | 24 | 2008 | B0006
3.577286352 | -2.006756335 | 30.89240388 | 1.999 | 2.681 | 1573.734 | 1.945981133 | 24 | discharge | 24 | 2008 | B0006
3.574280742 | -2.010171438 | 30.96372563 | 1.999 | 2.678 | 1592.313 | 1.945981133 | 24 | discharge | 24 | 2008 | B0006
3.571290888 | -2.010173902 | 31.00186042 | 1.999 | 2.675 | 1610.828 | 1.945981133 | 24 | discharge | 24 | 2008 | B0006
3.568514271 | -2.007905456 | 31.05982824 | 1.999 | 2.672 | 1629.391 | 1.945981133 | 24 | discharge | 24 | 2008 | B0006
3.565690519 | -2.010663837 | 31.09952957 | 1.999 | 2.669 | 1647.984 | 1.945981133 | 24 | discharge | 24 | 2008 | B0006
3.562881092 | -2.011931924 | 31.14665859 | 1.999 | 2.666 | 1666.531 | 1.945981133 | 24 | discharge | 24 | 2008 | B0006
3.559852031 | -2.009931747 | 31.20496801 | 1.999 | 2.664 | 1685.25 | 1.945981133 | 24 | discharge | 24 | 2008 | B0006
3.557159159 | -2.009521237 | 31.23824494 | 1.999 | 2.661 | 1703.953 | 1.945981133 | 24 | discharge | 24 | 2008 | B0006
3.554379083 | -2.010525195 | 31.29348693 | 1.999 | 2.658 | 1722.609 | 1.945981133 | 24 | discharge | 24 | 2008 | B0006
3.55189801 | -2.008503648 | 31.34380524 | 1.999 | 2.656 | 1741.266 | 1.945981133 | 24 | discharge | 24 | 2008 | B0006
3.549267815 | -2.010440289 | 31.39013239 | 1.999 | 2.653 | 1759.844 | 1.945981133 | 24 | discharge | 24 | 2008 | B0006
3.546444842 | -2.008539225 | 31.44748444 | 1.999 | 2.65 | 1778.578 | 1.945981133 | 24 | discharge | 24 | 2008 | B0006
3.543818635 | -2.008968629 | 31.48639803 | 1.999 | 2.648 | 1797.328 | 1.945981133 | 24 | discharge | 24 | 2008 | B0006
3.541378731 | -2.012931356 | 31.54131728 | 1.999 | 2.645 | 1816.031 | 1.945981133 | 24 | discharge | 24 | 2008 | B0006
3.538807825 | -2.012375942 | 31.5797351 | 1.999 | 2.642 | 1834.781 | 1.945981133 | 24 | discharge | 24 | 2008 | B0006
3.536339337 | -2.011189326 | 31.63650558 | 1.999 | 2.64 | 1853.422 | 1.945981133 | 24 | discharge | 24 | 2008 | B0006
3.533898716 | -2.011722371 | 31.68280066 | 1.999 | 2.638 | 1872.031 | 1.945981133 | 24 | discharge | 24 | 2008 | B0006
3.531329471 | -2.011235026 | 31.73112527 | 1.999 | 2.636 | 1890.813 | 1.945981133 | 24 | discharge | 24 | 2008 | B0006
3.529456688 | -2.008813186 | 31.7908299 | 1.999 | 2.633 | 1909.734 | 1.945981133 | 24 | discharge | 24 | 2008 | B0006
3.526950561 | -2.008124425 | 31.81528711 | 1.999 | 2.631 | 1928.484 | 1.945981133 | 24 | discharge | 24 | 2008 | B0006
3.524854125 | -2.00824962 | 31.87038743 | 1.999 | 2.628 | 1947.219 | 1.945981133 | 24 | discharge | 24 | 2008 | B0006
3.522578674 | -2.010252033 | 31.92113787 | 1.999 | 2.626 | 1965.938 | 1.945981133 | 24 | discharge | 24 | 2008 | B0006
3.520343405 | -2.008265835 | 31.96725667 | 1.9988 | 2.624 | 1984.719 | 1.945981133 | 24 | discharge | 24 | 2008 | B0006
3.518082075 | -2.008448749 | 32.0074101 | 1.999 | 2.622 | 2003.484 | 1.945981133 | 24 | discharge | 24 | 2008 | B0006
3.515934071 | -2.010037026 | 32.05445877 | 1.999 | 2.62 | 2022.281 | 1.945981133 | 24 | discharge | 24 | 2008 | B0006
3.513972453 | -2.01056207 | 32.08665541 | 1.9988 | 2.618 | 2041.156 | 1.945981133 | 24 | discharge | 24 | 2008 | B0006
3.512205533 | -2.008852343 | 32.13566216 | 1.999 | 2.616 | 2060 | 1.945981133 | 24 | discharge | 24 | 2008 | B0006
3.510188469 | -2.009517128 | 32.1787443 | 1.999 | 2.614 | 2078.797 | 1.945981133 | 24 | discharge | 24 | 2008 | B0006
3.508238706 | -2.009393241 | 32.22664069 | 1.999 | 2.612 | 2097.688 | 1.945981133 | 24 | discharge | 24 | 2008 | B0006
3.505992074 | -2.009415086 | 32.26462569 | 1.999 | 2.61 | 2116.594 | 1.945981133 | 24 | discharge | 24 | 2008 | B0006
3.504298039 | -2.008763916 | 32.30988815 | 1.999 | 2.608 | 2135.469 | 1.945981133 | 24 | discharge | 24 | 2008 | B0006
3.502542549 | -2.009844778 | 32.36883517 | 1.999 | 2.606 | 2154.359 | 1.945981133 | 24 | discharge | 24 | 2008 | B0006
3.500459087 | -2.008856507 | 32.40692346 | 1.999 | 2.604 | 2173.313 | 1.945981133 | 24 | discharge | 24 | 2008 | B0006
3.498623822 | -2.009908687 | 32.44833365 | 1.999 | 2.602 | 2192.266 | 1.945981133 | 24 | discharge | 24 | 2008 | B0006
3.496879263 | -2.007746401 | 32.49250803 | 1.9988 | 2.6 | 2211.328 | 1.945981133 | 24 | discharge | 24 | 2008 | B0006
3.495020234 | -2.010195304 | 32.53675383 | 1.999 | 2.598 | 2230.297 | 1.945981133 | 24 | discharge | 24 | 2008 | B0006
3.493325283 | -2.011585956 | 32.58848022 | 1.999 | 2.597 | 2249.234 | 1.945981133 | 24 | discharge | 24 | 2008 | B0006
3.491509959 | -2.011140791 | 32.62831422 | 1.999 | 2.595 | 2268.125 | 1.945981133 | 24 | discharge | 24 | 2008 | B0006
3.489688473 | -2.010223543 | 32.6743583 | 1.999 | 2.593 | 2287.031 | 1.945981133 | 24 | discharge | 24 | 2008 | B0006
3.487959491 | -2.008119109 | 32.733668 | 1.999 | 2.592 | 2305.984 | 1.945981133 | 24 | discharge | 24 | 2008 | B0006
3.486058156 | -2.008494948 | 32.77942439 | 1.999 | 2.589 | 2324.922 | 1.945981133 | 24 | discharge | 24 | 2008 | B0006
3.484428863 | -2.009875185 | 32.82111932 | 1.9988 | 2.588 | 2343.797 | 1.945981133 | 24 | discharge | 24 | 2008 | B0006
3.482588369 | -2.011625568 | 32.86290086 | 1.999 | 2.586 | 2362.844 | 1.945981133 | 24 | discharge | 24 | 2008 | B0006
3.480971223 | -2.011601673 | 32.91454162 | 1.999 | 2.584 | 2381.844 | 1.945981133 | 24 | discharge | 24 | 2008 | B0006
3.478857838 | -2.008589277 | 32.95180255 | 1.999 | 2.582 | 2400.953 | 1.945981133 | 24 | discharge | 24 | 2008 | B0006
3.477106005 | -2.010793238 | 33.00819771 | 1.9988 | 2.58 | 2419.922 | 1.945981133 | 24 | discharge | 24 | 2008 | B0006
3.475223096 | -2.010016086 | 33.06215265 | 1.999 | 2.578 | 2439.016 | 1.945981133 | 24 | discharge | 24 | 2008 | B0006
3.47348128 | -2.011547188 | 33.10842689 | 1.999 | 2.577 | 2458.047 | 1.945981133 | 24 | discharge | 24 | 2008 | B0006
3.471727264 | -2.010756505 | 33.15567238 | 1.999 | 2.575 | 2477.172 | 1.945981133 | 24 | discharge | 24 | 2008 | B0006
3.469641332 | -2.011320759 | 33.22550447 | 1.999 | 2.573 | 2496.281 | 1.945981133 | 24 | discharge | 24 | 2008 | B0006
3.467585644 | -2.010626854 | 33.24262297 | 1.999 | 2.571 | 2515.344 | 1.945981133 | 24 | discharge | 24 | 2008 | B0006
3.465761634 | -2.00889974 | 33.31333469 | 1.9988 | 2.569 | 2534.531 | 1.945981133 | 24 | discharge | 24 | 2008 | B0006
3.464046473 | -2.011344969 | 33.35954089 | 1.999 | 2.567 | 2553.578 | 1.945981133 | 24 | discharge | 24 | 2008 | B0006
3.461823467 | -2.00982577 | 33.41119421 | 1.999 | 2.565 | 2572.734 | 1.945981133 | 24 | discharge | 24 | 2008 | B0006
3.459923594 | -2.009666671 | 33.46157223 | 1.9988 | 2.564 | 2591.813 | 1.945981133 | 24 | discharge | 24 | 2008 | B0006
3.457742653 | -2.011535809 | 33.52424274 | 1.999 | 2.561 | 2610.938 | 1.945981133 | 24 | discharge | 24 | 2008 | B0006
3.455861293 | -2.011016696 | 33.56602374 | 1.999 | 2.559 | 2630.047 | 1.945981133 | 24 | discharge | 24 | 2008 | B0006
3.453627623 | -2.011412205 | 33.63093723 | 1.999 | 2.557 | 2649.188 | 1.945981133 | 24 | discharge | 24 | 2008 | B0006
3.451587359 | -2.009308729 | 33.69611681 | 1.999 | 2.555 | 2668.469 | 1.945981133 | 24 | discharge | 24 | 2008 | B0006
3.44906756 | -2.01038533 | 33.74493979 | 1.999 | 2.553 | 2687.719 | 1.945981133 | 24 | discharge | 24 | 2008 | B0006
3.447063203 | -2.010279868 | 33.80336407 | 1.9988 | 2.55 | 2706.938 | 1.945981133 | 24 | discharge | 24 | 2008 | B0006
3.44465897 | -2.01202958 | 33.86383086 | 1.999 | 2.548 | 2726.25 | 1.945981133 | 24 | discharge | 24 | 2008 | B0006
3.442283561 | -2.012029004 | 33.92107273 | 1.9988 | 2.546 | 2745.531 | 1.945981133 | 24 | discharge | 24 | 2008 | B0006
3.44002633 | -2.009313598 | 33.98249524 | 1.9988 | 2.544 | 2764.672 | 1.945981133 | 24 | discharge | 24 | 2008 | B0006
3.437371064 | -2.008422916 | 34.04862498 | 1.999 | 2.541 | 2783.969 | 1.945981133 | 24 | discharge | 24 | 2008 | B0006
3.434670107 | -2.008671739 | 34.11471093 | 1.999 | 2.538 | 2803.297 | 1.945981133 | 24 | discharge | 24 | 2008 | B0006
3.432445345 | -2.010977162 | 34.15698761 | 1.9988 | 2.536 | 2822.719 | 1.945981133 | 24 | discharge | 24 | 2008 | B0006
3.429346141 | -2.009873579 | 34.23950107 | 1.999 | 2.533 | 2842.188 | 1.945981133 | 24 | discharge | 24 | 2008 | B0006
3.426463375 | -2.01014243 | 34.28327642 | 1.999 | 2.53 | 2861.672 | 1.945981133 | 24 | discharge | 24 | 2008 | B0006
3.423802762 | -2.01214925 | 34.36105474 | 1.999 | 2.527 | 2881 | 1.945981133 | 24 | discharge | 24 | 2008 | B0006
3.420757937 | -2.008866424 | 34.41539645 | 1.999 | 2.524 | 2900.281 | 1.945981133 | 24 | discharge | 24 | 2008 | B0006
3.417444399 | -2.009789645 | 34.48494269 | 1.999 | 2.521 | 2919.688 | 1.945981133 | 24 | discharge | 24 | 2008 | B0006
3.414050127 | -2.008393756 | 34.55862003 | 1.999 | 2.518 | 2939.172 | 1.945981133 | 24 | discharge | 24 | 2008 | B0006
3.410621022 | -2.008769867 | 34.6136892 | 1.999 | 2.514 | 2958.672 | 1.945981133 | 24 | discharge | 24 | 2008 | B0006
3.406904027 | -2.007562427 | 34.67882743 | 1.999 | 2.511 | 2978.156 | 1.945981133 | 24 | discharge | 24 | 2008 | B0006
3.403118341 | -2.008701286 | 34.76764126 | 1.999 | 2.507 | 2997.641 | 1.945981133 | 24 | discharge | 24 | 2008 | B0006
3.399289225 | -2.009381471 | 34.83923261 | 1.999 | 2.503 | 3017.125 | 1.945981133 | 24 | discharge | 24 | 2008 | B0006
3.394794143 | -2.00959289 | 34.89774392 | 1.999 | 2.499 | 3036.594 | 1.945981133 | 24 | discharge | 24 | 2008 | B0006
3.390171089 | -2.00925674 | 34.97488485 | 1.999 | 2.494 | 3056 | 1.945981133 | 24 | discharge | 24 | 2008 | B0006
3.385391199 | -2.009735519 | 35.05175362 | 1.999 | 2.49 | 3075.453 | 1.945981133 | 24 | discharge | 24 | 2008 | B0006
3.379873984 | -2.010572411 | 35.12469962 | 1.999 | 2.484 | 3094.938 | 1.945981133 | 24 | discharge | 24 | 2008 | B0006
3.374323462 | -2.010514806 | 35.19301851 | 1.999 | 2.479 | 3114.469 | 1.945981133 | 24 | discharge | 24 | 2008 | B0006
3.368016701 | -2.009377831 | 35.26880768 | 1.999 | 2.472 | 3133.969 | 1.945981133 | 24 | discharge | 24 | 2008 | B0006
3.360927982 | -2.007395567 | 35.33766683 | 1.999 | 2.466 | 3153.609 | 1.945981133 | 24 | discharge | 24 | 2008 | B0006
3.353155187 | -2.010906824 | 35.41699148 | 1.999 | 2.459 | 3173.219 | 1.945981133 | 24 | discharge | 24 | 2008 | B0006
3.344734632 | -2.011067892 | 35.50358258 | 1.999 | 2.45 | 3192.875 | 1.945981133 | 24 | discharge | 24 | 2008 | B0006
3.334977837 | -2.007854169 | 35.5812045 | 1.999 | 2.441 | 3212.438 | 1.945981133 | 24 | discharge | 24 | 2008 | B0006
3.32398215 | -2.010234567 | 35.66428197 | 1.999 | 2.431 | 3232.141 | 1.945981133 | 24 | discharge | 24 | 2008 | B0006
3.31121882 | -2.010557256 | 35.76180458 | 1.999 | 2.418 | 3251.828 | 1.945981133 | 24 | discharge | 24 | 2008 | B0006
3.296667548 | -2.01076618 | 35.84845422 | 1.999 | 2.404 | 3271.5 | 1.945981133 | 24 | discharge | 24 | 2008 | B0006
3.279991343 | -2.009932225 | 35.95012783 | 1.999 | 2.388 | 3291.172 | 1.945981133 | 24 | discharge | 24 | 2008 | B0006
3.260246814 | -2.009564739 | 36.0503736 | 1.999 | 2.37 | 3310.969 | 1.945981133 | 24 | discharge | 24 | 2008 | B0006
3.236830757 | -2.008358247 | 36.14933229 | 1.999 | 2.348 | 3330.984 | 1.945981133 | 24 | discharge | 24 | 2008 | B0006
3.209343798 | -2.008904252 | 36.25978406 | 1.999 | 2.322 | 3350.781 | 1.945981133 | 24 | discharge | 24 | 2008 | B0006
3.177109721 | -2.012099766 | 36.3724555 | 1.999 | 2.293 | 3370.688 | 1.945981133 | 24 | discharge | 24 | 2008 | B0006
3.138850074 | -2.010010107 | 36.48048362 | 1.999 | 2.257 | 3390.563 | 1.945981133 | 24 | discharge | 24 | 2008 | B0006
3.092518794 | -2.009011707 | 36.59845267 | 1.999 | 2.214 | 3410.641 | 1.945981133 | 24 | discharge | 24 | 2008 | B0006
3.035771151 | -2.007968894 | 36.72979586 | 1.999 | 2.161 | 3430.688 | 1.945981133 | 24 | discharge | 24 | 2008 | B0006
2.964179601 | -2.008155386 | 36.86267261 | 1.9988 | 2.097 | 3450.781 | 1.945981133 | 24 | discharge | 24 | 2008 | B0006
2.864315614 | -2.01128236 | 36.9854745 | 1.999 | 2.01 | 3471.016 | 1.945981133 | 24 | discharge | 24 | 2008 | B0006
2.706221776 | -2.009982122 | 37.10859027 | 1.999 | 1.879 | 3491.359 | 1.945981133 | 24 | discharge | 24 | 2008 | B0006
2.399750821 | -2.008549111 | 37.28979017 | 1.999 | 1.653 | 3511.594 | 1.945981133 | 24 | discharge | 24 | 2008 | B0006
3.9719914 | -2.009129375 | 24.10217767 | 1.9988 | 3.08 | 35.719 | 1.901407931 | 25 | discharge | 24 | 2008 | B0006
3.951575508 | -2.008129499 | 24.23432065 | 1.9988 | 3.054 | 53.875 | 1.901407931 | 25 | discharge | 24 | 2008 | B0006
3.936411734 | -2.008562134 | 24.39364824 | 1.9988 | 3.033 | 72 | 1.901407931 | 25 | discharge | 24 | 2008 | B0006
3.923820867 | -2.008062923 | 24.5419932 | 1.9988 | 3.021 | 90.234 | 1.901407931 | 25 | discharge | 24 | 2008 | B0006
3.913454911 | -2.008215504 | 24.71198161 | 1.9988 | 3.01 | 108.453 | 1.901407931 | 25 | discharge | 24 | 2008 | B0006
3.903745931 | -2.008496602 | 24.8761242 | 1.9988 | 3.002 | 126.625 | 1.901407931 | 25 | discharge | 24 | 2008 | B0006
3.895427046 | -2.013745497 | 25.03544425 | 1.9988 | 2.994 | 144.75 | 1.901407931 | 25 | discharge | 24 | 2008 | B0006
3.887446815 | -2.00966976 | 25.18065428 | 1.9988 | 2.987 | 162.844 | 1.901407931 | 25 | discharge | 24 | 2008 | B0006
3.880251539 | -2.011488079 | 25.33753812 | 1.9988 | 2.981 | 181.015 | 1.901407931 | 25 | discharge | 24 | 2008 | B0006
3.873571719 | -2.009228415 | 25.50309177 | 1.9988 | 2.974 | 199.312 | 1.901407931 | 25 | discharge | 24 | 2008 | B0006
3.866968295 | -2.010757088 | 25.66077942 | 1.9988 | 2.967 | 217.484 | 1.901407931 | 25 | discharge | 24 | 2008 | B0006
3.86074436 | -2.010624875 | 25.80035773 | 1.9988 | 2.961 | 235.547 | 1.901407931 | 25 | discharge | 24 | 2008 | B0006
3.854744553 | -2.009321128 | 25.94935695 | 1.9988 | 2.956 | 253.765 | 1.901407931 | 25 | discharge | 24 | 2008 | B0006
3.849024743 | -2.00956212 | 26.08915821 | 1.9988 | 2.951 | 272.078 | 1.901407931 | 25 | discharge | 24 | 2008 | B0006
3.843641261 | -2.010730673 | 26.22692453 | 1.999 | 2.945 | 290.297 | 1.901407931 | 25 | discharge | 24 | 2008 | B0006
3.838309474 | -2.008354013 | 26.3745581 | 1.9988 | 2.94 | 308.515 | 1.901407931 | 25 | discharge | 24 | 2008 | B0006
3.833071287 | -2.009748417 | 26.50862599 | 1.9988 | 2.935 | 326.703 | 1.901407931 | 25 | discharge | 24 | 2008 | B0006
3.828493001 | -2.009300044 | 26.63989276 | 1.9988 | 2.931 | 344.859 | 1.901407931 | 25 | discharge | 24 | 2008 | B0006
3.823442337 | -2.009092404 | 26.78595132 | 1.9988 | 2.925 | 363.047 | 1.901407931 | 25 | discharge | 24 | 2008 | B0006
3.818931028 | -2.011102468 | 26.91448008 | 1.9988 | 2.921 | 381.25 | 1.901407931 | 25 | discharge | 24 | 2008 | B0006
3.814131495 | -2.010124581 | 27.04608951 | 1.9988 | 2.917 | 399.594 | 1.901407931 | 25 | discharge | 24 | 2008 | B0006
3.809569272 | -2.008562622 | 27.16397995 | 1.9988 | 2.912 | 417.859 | 1.901407931 | 25 | discharge | 24 | 2008 | B0006
3.804772288 | -2.009817476 | 27.29718061 | 1.9988 | 2.908 | 436.015 | 1.901407931 | 25 | discharge | 24 | 2008 | B0006
3.800041424 | -2.008563322 | 27.42619141 | 1.9988 | 2.903 | 454.156 | 1.901407931 | 25 | discharge | 24 | 2008 | B0006
3.795625681 | -2.008537757 | 27.54114059 | 1.9988 | 2.899 | 472.344 | 1.901407931 | 25 | discharge | 24 | 2008 | B0006
3.79080421 | -2.009172805 | 27.67831543 | 1.9988 | 2.894 | 490.531 | 1.901407931 | 25 | discharge | 24 | 2008 | B0006
3.786098133 | -2.00957307 | 27.79876439 | 1.9988 | 2.889 | 508.687 | 1.901407931 | 25 | discharge | 24 | 2008 | B0006
3.781280784 | -2.007642163 | 27.90228036 | 1.999 | 2.885 | 526.922 | 1.901407931 | 25 | discharge | 24 | 2008 | B0006
3.77671271 | -2.009314145 | 28.02388626 | 1.9988 | 2.88 | 545.125 | 1.901407931 | 25 | discharge | 24 | 2008 | B0006
3.771799523 | -2.011372873 | 28.12457098 | 1.9988 | 2.876 | 563.328 | 1.901407931 | 25 | discharge | 24 | 2008 | B0006
3.767230129 | -2.008613453 | 28.23042279 | 1.9988 | 2.871 | 581.672 | 1.901407931 | 25 | discharge | 24 | 2008 | B0006
3.762418785 | -2.007758812 | 28.31657876 | 1.9988 | 2.867 | 599.844 | 1.901407931 | 25 | discharge | 24 | 2008 | B0006
3.757875849 | -2.008663518 | 28.40025428 | 1.9988 | 2.861 | 618.031 | 1.901407931 | 25 | discharge | 24 | 2008 | B0006
3.752989296 | -2.007966494 | 28.46786436 | 1.999 | 2.857 | 636.281 | 1.901407931 | 25 | discharge | 24 | 2008 | B0006
3.748765382 | -2.011001738 | 28.52899307 | 1.9988 | 2.853 | 654.422 | 1.901407931 | 25 | discharge | 24 | 2008 | B0006
3.744337085 | -2.011578837 | 28.58465462 | 1.999 | 2.848 | 672.594 | 1.901407931 | 25 | discharge | 24 | 2008 | B0006
3.739809561 | -2.009345389 | 28.63499221 | 1.9988 | 2.844 | 690.937 | 1.901407931 | 25 | discharge | 24 | 2008 | B0006
3.735475031 | -2.010835154 | 28.68751527 | 1.999 | 2.839 | 709.156 | 1.901407931 | 25 | discharge | 24 | 2008 | B0006
3.731295487 | -2.00914373 | 28.71200954 | 1.999 | 2.835 | 727.484 | 1.901407931 | 25 | discharge | 24 | 2008 | B0006
3.727315971 | -2.00969442 | 28.74608483 | 1.9988 | 2.831 | 745.687 | 1.901407931 | 25 | discharge | 24 | 2008 | B0006
3.723272703 | -2.008715575 | 28.78138692 | 1.999 | 2.827 | 763.953 | 1.901407931 | 25 | discharge | 24 | 2008 | B0006
3.719162687 | -2.01161455 | 28.80972886 | 1.999 | 2.823 | 782.297 | 1.901407931 | 25 | discharge | 24 | 2008 | B0006
3.714972578 | -2.010600879 | 28.8262952 | 1.9988 | 2.819 | 800.594 | 1.901407931 | 25 | discharge | 24 | 2008 | B0006
3.711097163 | -2.008636816 | 28.85786819 | 1.9988 | 2.815 | 818.953 | 1.901407931 | 25 | discharge | 24 | 2008 | B0006
3.707173194 | -2.01101496 | 28.89586557 | 1.9988 | 2.811 | 837.344 | 1.901407931 | 25 | discharge | 24 | 2008 | B0006
3.703179883 | -2.010478763 | 28.92330223 | 1.9988 | 2.807 | 855.719 | 1.901407931 | 25 | discharge | 24 | 2008 | B0006
3.699337614 | -2.006356887 | 28.95334993 | 1.999 | 2.803 | 874.203 | 1.901407931 | 25 | discharge | 24 | 2008 | B0006
3.695198601 | -2.010175286 | 28.98895206 | 1.9988 | 2.799 | 892.5 | 1.901407931 | 25 | discharge | 24 | 2008 | B0006
3.691542423 | -2.012999867 | 29.02345446 | 1.9988 | 2.795 | 910.859 | 1.901407931 | 25 | discharge | 24 | 2008 | B0006
3.687447348 | -2.012252664 | 29.05797634 | 1.9988 | 2.791 | 929.062 | 1.901407931 | 25 | discharge | 24 | 2008 | B0006
3.683656485 | -2.009810789 | 29.09944129 | 1.9988 | 2.787 | 947.406 | 1.901407931 | 25 | discharge | 24 | 2008 | B0006
3.679682081 | -2.009349974 | 29.14145452 | 1.999 | 2.783 | 965.672 | 1.901407931 | 25 | discharge | 24 | 2008 | B0006
3.676044169 | -2.009668685 | 29.19014523 | 1.9988 | 2.78 | 984.109 | 1.901407931 | 25 | discharge | 24 | 2008 | B0006
3.672266897 | -2.011208884 | 29.23693244 | 1.9988 | 2.776 | 1002.422 | 1.901407931 | 25 | discharge | 24 | 2008 | B0006
3.668606501 | -2.009275501 | 29.28184887 | 1.999 | 2.773 | 1020.687 | 1.901407931 | 25 | discharge | 24 | 2008 | B0006
3.664665482 | -2.009536603 | 29.3369309 | 1.999 | 2.769 | 1039.094 | 1.901407931 | 25 | discharge | 24 | 2008 | B0006
3.660864838 | -2.011012311 | 29.39330418 | 1.999 | 2.765 | 1057.422 | 1.901407931 | 25 | discharge | 24 | 2008 | B0006
3.657232916 | -2.010226854 | 29.44877729 | 1.9988 | 2.761 | 1075.781 | 1.901407931 | 25 | discharge | 24 | 2008 | B0006
3.653538878 | -2.009983491 | 29.49554145 | 1.999 | 2.757 | 1094.078 | 1.901407931 | 25 | discharge | 24 | 2008 | B0006
3.649818026 | -2.008470198 | 29.56398413 | 1.999 | 2.754 | 1112.359 | 1.901407931 | 25 | discharge | 24 | 2008 | B0006
3.646144476 | -2.01055757 | 29.61678163 | 1.999 | 2.75 | 1130.734 | 1.901407931 | 25 | discharge | 24 | 2008 | B0006
3.642582878 | -2.009147045 | 29.6647133 | 1.999 | 2.747 | 1149.125 | 1.901407931 | 25 | discharge | 24 | 2008 | B0006
3.639047531 | -2.009573602 | 29.72882947 | 1.9988 | 2.743 | 1167.484 | 1.901407931 | 25 | discharge | 24 | 2008 | B0006
3.635373437 | -2.010679436 | 29.77489422 | 1.999 | 2.74 | 1185.797 | 1.901407931 | 25 | discharge | 24 | 2008 | B0006
3.631832496 | -2.008064036 | 29.83664423 | 1.999 | 2.736 | 1204.265 | 1.901407931 | 25 | discharge | 24 | 2008 | B0006
3.628294633 | -2.014165486 | 29.88538206 | 1.999 | 2.733 | 1222.656 | 1.901407931 | 25 | discharge | 24 | 2008 | B0006
3.624869451 | -2.008610562 | 29.94835993 | 1.999 | 2.729 | 1241.109 | 1.901407931 | 25 | discharge | 24 | 2008 | B0006
3.621506231 | -2.009444356 | 30.00934838 | 1.999 | 2.725 | 1259.562 | 1.901407931 | 25 | discharge | 24 | 2008 | B0006
3.618149832 | -2.008744037 | 30.057571 | 1.999 | 2.722 | 1278.047 | 1.901407931 | 25 | discharge | 24 | 2008 | B0006
3.61467854 | -2.010154225 | 30.11395964 | 1.999 | 2.719 | 1296.515 | 1.901407931 | 25 | discharge | 24 | 2008 | B0006
3.611173806 | -2.012236607 | 30.17440247 | 1.999 | 2.715 | 1314.922 | 1.901407931 | 25 | discharge | 24 | 2008 | B0006
3.607916933 | -2.009365675 | 30.23252121 | 1.999 | 2.712 | 1333.39 | 1.901407931 | 25 | discharge | 24 | 2008 | B0006
3.604667301 | -2.008835302 | 30.29091714 | 1.999 | 2.709 | 1351.89 | 1.901407931 | 25 | discharge | 24 | 2008 | B0006
3.601368841 | -2.009593488 | 30.33435073 | 1.999 | 2.705 | 1370.484 | 1.901407931 | 25 | discharge | 24 | 2008 | B0006
3.597963966 | -2.010549701 | 30.38659209 | 1.9988 | 2.702 | 1388.984 | 1.901407931 | 25 | discharge | 24 | 2008 | B0006
3.594926477 | -2.009471682 | 30.4528097 | 1.999 | 2.699 | 1407.406 | 1.901407931 | 25 | discharge | 24 | 2008 | B0006
3.5916802 | -2.011806176 | 30.48993333 | 1.999 | 2.695 | 1425.953 | 1.901407931 | 25 | discharge | 24 | 2008 | B0006
3.58841781 | -2.008954752 | 30.54501119 | 1.9988 | 2.693 | 1444.422 | 1.901407931 | 25 | discharge | 24 | 2008 | B0006
3.58553263 | -2.009698827 | 30.59328167 | 1.999 | 2.689 | 1462.906 | 1.901407931 | 25 | discharge | 24 | 2008 | B0006
3.582299576 | -2.009530884 | 30.66129208 | 1.999 | 2.686 | 1481.453 | 1.901407931 | 25 | discharge | 24 | 2008 | B0006
3.579262668 | -2.008760193 | 30.70934222 | 1.999 | 2.683 | 1499.984 | 1.901407931 | 25 | discharge | 24 | 2008 | B0006
3.576435064 | -2.011837699 | 30.78017999 | 1.9988 | 2.68 | 1518.515 | 1.901407931 | 25 | discharge | 24 | 2008 | B0006
3.573284202 | -2.007856904 | 30.810434 | 1.999 | 2.677 | 1537.078 | 1.901407931 | 25 | discharge | 24 | 2008 | B0006
3.570247043 | -2.010682888 | 30.86466065 | 1.999 | 2.674 | 1555.594 | 1.901407931 | 25 | discharge | 24 | 2008 | B0006
3.567382737 | -2.010099993 | 30.91655511 | 1.999 | 2.671 | 1574.187 | 1.901407931 | 25 | discharge | 24 | 2008 | B0006
3.564395727 | -2.008176754 | 30.96858803 | 1.999 | 2.668 | 1592.719 | 1.901407931 | 25 | discharge | 24 | 2008 | B0006
3.561665923 | -2.009374082 | 31.02698948 | 1.999 | 2.665 | 1611.344 | 1.901407931 | 25 | discharge | 24 | 2008 | B0006
3.558631478 | -2.009153388 | 31.06086227 | 1.999 | 2.663 | 1629.89 | 1.901407931 | 25 | discharge | 24 | 2008 | B0006
3.556121136 | -2.008225067 | 31.11666321 | 1.999 | 2.66 | 1648.578 | 1.901407931 | 25 | discharge | 24 | 2008 | B0006
3.55299751 | -2.012703594 | 31.17815994 | 1.999 | 2.657 | 1667.156 | 1.901407931 | 25 | discharge | 24 | 2008 | B0006
3.550421141 | -2.011178466 | 31.21835287 | 1.999 | 2.654 | 1685.781 | 1.901407931 | 25 | discharge | 24 | 2008 | B0006
3.54788094 | -2.006260258 | 31.26229281 | 1.999 | 2.652 | 1704.422 | 1.901407931 | 25 | discharge | 24 | 2008 | B0006
3.544998963 | -2.014324216 | 31.31561452 | 1.999 | 2.649 | 1723.109 | 1.901407931 | 25 | discharge | 24 | 2008 | B0006
3.54267489 | -2.009308758 | 31.37227308 | 1.9988 | 2.646 | 1741.781 | 1.901407931 | 25 | discharge | 24 | 2008 | B0006
3.540009094 | -2.007903486 | 31.4127114 | 1.999 | 2.644 | 1760.453 | 1.901407931 | 25 | discharge | 24 | 2008 | B0006
3.537660032 | -2.007954273 | 31.46769214 | 1.999 | 2.642 | 1779.172 | 1.901407931 | 25 | discharge | 24 | 2008 | B0006
3.535166545 | -2.011505303 | 31.51142541 | 1.999 | 2.639 | 1797.937 | 1.901407931 | 25 | discharge | 24 | 2008 | B0006
3.532770492 | -2.010751837 | 31.56227902 | 1.999 | 2.637 | 1816.547 | 1.901407931 | 25 | discharge | 24 | 2008 | B0006
3.530215763 | -2.007395893 | 31.61386343 | 1.999 | 2.634 | 1835.375 | 1.901407931 | 25 | discharge | 24 | 2008 | B0006
3.527860707 | -2.010168405 | 31.6568024 | 1.999 | 2.632 | 1854.062 | 1.901407931 | 25 | discharge | 24 | 2008 | B0006
3.52555063 | -2.011102028 | 31.70390099 | 1.999 | 2.63 | 1872.797 | 1.901407931 | 25 | discharge | 24 | 2008 | B0006
3.523390077 | -2.011049174 | 31.75293278 | 1.999 | 2.627 | 1891.469 | 1.901407931 | 25 | discharge | 24 | 2008 | B0006
3.520842841 | -2.009973801 | 31.79613084 | 1.9988 | 2.625 | 1910.203 | 1.901407931 | 25 | discharge | 24 | 2008 | B0006
3.518928886 | -2.010904469 | 31.84516424 | 1.999 | 2.623 | 1928.969 | 1.901407931 | 25 | discharge | 24 | 2008 | B0006
3.516847759 | -2.009784668 | 31.89282044 | 1.999 | 2.621 | 1947.812 | 1.901407931 | 25 | discharge | 24 | 2008 | B0006
3.51473904 | -2.009736279 | 31.93765369 | 1.999 | 2.618 | 1966.594 | 1.901407931 | 25 | discharge | 24 | 2008 | B0006
3.512523804 | -2.011675539 | 31.97856647 | 1.999 | 2.616 | 1985.297 | 1.901407931 | 25 | discharge | 24 | 2008 | B0006
3.51060257 | -2.009965478 | 32.01761723 | 1.999 | 2.614 | 2004.187 | 1.901407931 | 25 | discharge | 24 | 2008 | B0006
3.508490172 | -2.010342292 | 32.07337975 | 1.999 | 2.612 | 2023.125 | 1.901407931 | 25 | discharge | 24 | 2008 | B0006
3.506639053 | -2.010476596 | 32.11821865 | 1.999 | 2.61 | 2042.062 | 1.901407931 | 25 | discharge | 24 | 2008 | B0006
3.504575771 | -2.009172601 | 32.16868866 | 1.999 | 2.608 | 2060.875 | 1.901407931 | 25 | discharge | 24 | 2008 | B0006
3.502689142 | -2.00711712 | 32.20640975 | 1.999 | 2.606 | 2079.703 | 1.901407931 | 25 | discharge | 24 | 2008 | B0006
3.500765994 | -2.011502909 | 32.24891582 | 1.999 | 2.604 | 2098.437 | 1.901407931 | 25 | discharge | 24 | 2008 | B0006
3.498891583 | -2.00674344 | 32.28300562 | 1.999 | 2.602 | 2117.328 | 1.901407931 | 25 | discharge | 24 | 2008 | B0006
3.497095035 | -2.007536636 | 32.3402338 | 1.999 | 2.6 | 2136.14 | 1.901407931 | 25 | discharge | 24 | 2008 | B0006
3.495352104 | -2.00891283 | 32.39472857 | 1.999 | 2.599 | 2154.969 | 1.901407931 | 25 | discharge | 24 | 2008 | B0006
3.493527934 | -2.010329147 | 32.43351599 | 1.999 | 2.597 | 2173.922 | 1.901407931 | 25 | discharge | 24 | 2008 | B0006
3.491715382 | -2.008907266 | 32.4869598 | 1.999 | 2.595 | 2192.875 | 1.901407931 | 25 | discharge | 24 | 2008 | B0006
3.489760074 | -2.011569073 | 32.53148495 | 1.999 | 2.593 | 2211.734 | 1.901407931 | 25 | discharge | 24 | 2008 | B0006
3.488021792 | -2.0069531 | 32.58549306 | 1.999 | 2.592 | 2230.672 | 1.901407931 | 25 | discharge | 24 | 2008 | B0006
3.486333259 | -2.012754274 | 32.62046351 | 1.999 | 2.59 | 2249.672 | 1.901407931 | 25 | discharge | 24 | 2008 | B0006
3.484402704 | -2.0104091 | 32.66925521 | 1.999 | 2.588 | 2268.547 | 1.901407931 | 25 | discharge | 24 | 2008 | B0006
3.482679436 | -2.010043721 | 32.71575746 | 1.999 | 2.586 | 2287.375 | 1.901407931 | 25 | discharge | 24 | 2008 | B0006
3.480756715 | -2.009811056 | 32.76438339 | 1.999 | 2.584 | 2306.219 | 1.901407931 | 25 | discharge | 24 | 2008 | B0006
3.478669212 | -2.010025421 | 32.80947902 | 1.999 | 2.582 | 2325.344 | 1.901407931 | 25 | discharge | 24 | 2008 | B0006
3.476960575 | -2.008099315 | 32.86720236 | 1.999 | 2.581 | 2344.406 | 1.901407931 | 25 | discharge | 24 | 2008 | B0006
3.475252296 | -2.011697889 | 32.91335542 | 1.999 | 2.579 | 2363.562 | 1.901407931 | 25 | discharge | 24 | 2008 | B0006
3.473319707 | -2.010397856 | 32.95235894 | 1.999 | 2.577 | 2382.656 | 1.901407931 | 25 | discharge | 24 | 2008 | B0006
3.471545892 | -2.009703448 | 33.02886828 | 1.999 | 2.575 | 2401.578 | 1.901407931 | 25 | discharge | 24 | 2008 | B0006
3.469551715 | -2.008657833 | 33.0599174 | 1.999 | 2.573 | 2420.594 | 1.901407931 | 25 | discharge | 24 | 2008 | B0006
3.467542959 | -2.008367295 | 33.11874234 | 1.999 | 2.571 | 2439.609 | 1.901407931 | 25 | discharge | 24 | 2008 | B0006
3.465605667 | -2.00824359 | 33.16763497 | 1.999 | 2.57 | 2458.734 | 1.901407931 | 25 | discharge | 24 | 2008 | B0006
3.463651621 | -2.009427066 | 33.219921 | 1.999 | 2.567 | 2477.75 | 1.901407931 | 25 | discharge | 24 | 2008 | B0006
3.461729891 | -2.011117179 | 33.2787706 | 1.999 | 2.565 | 2496.812 | 1.901407931 | 25 | discharge | 24 | 2008 | B0006
3.459778579 | -2.009233916 | 33.32656851 | 1.999 | 2.563 | 2515.953 | 1.901407931 | 25 | discharge | 24 | 2008 | B0006
3.457526405 | -2.009602216 | 33.39336513 | 1.999 | 2.561 | 2535.14 | 1.901407931 | 25 | discharge | 24 | 2008 | B0006
3.455576795 | -2.010846747 | 33.43593313 | 1.999 | 2.559 | 2554.25 | 1.901407931 | 25 | discharge | 24 | 2008 | B0006
3.453388379 | -2.011481581 | 33.49498184 | 1.999 | 2.557 | 2573.5 | 1.901407931 | 25 | discharge | 24 | 2008 | B0006
3.451112856 | -2.007509618 | 33.55070918 | 1.999 | 2.554 | 2592.64 | 1.901407931 | 25 | discharge | 24 | 2008 | B0006
3.44906758 | -2.008988217 | 33.61541118 | 1.999 | 2.553 | 2611.719 | 1.901407931 | 25 | discharge | 24 | 2008 | B0006
3.446753504 | -2.010954167 | 33.65341102 | 1.999 | 2.55 | 2630.844 | 1.901407931 | 25 | discharge | 24 | 2008 | B0006
3.444352974 | -2.011107865 | 33.71513072 | 1.999 | 2.548 | 2650.047 | 1.901407931 | 25 | discharge | 24 | 2008 | B0006
3.441868375 | -2.013624129 | 33.77266329 | 1.9988 | 2.546 | 2669.312 | 1.901407931 | 25 | discharge | 24 | 2008 | B0006
3.43920452 | -2.011543305 | 33.84496289 | 1.999 | 2.543 | 2688.656 | 1.901407931 | 25 | discharge | 24 | 2008 | B0006
3.436891579 | -2.009228704 | 33.90905189 | 1.999 | 2.54 | 2707.953 | 1.901407931 | 25 | discharge | 24 | 2008 | B0006
3.434302712 | -2.009604743 | 33.97529858 | 1.999 | 2.538 | 2727.234 | 1.901407931 | 25 | discharge | 24 | 2008 | B0006
3.431718406 | -2.009515965 | 34.02268214 | 1.999 | 2.536 | 2746.531 | 1.901407931 | 25 | discharge | 24 | 2008 | B0006
3.428891865 | -2.008963593 | 34.09865376 | 1.999 | 2.533 | 2765.828 | 1.901407931 | 25 | discharge | 24 | 2008 | B0006
3.426271038 | -2.007951906 | 34.16351942 | 1.999 | 2.53 | 2785.109 | 1.901407931 | 25 | discharge | 24 | 2008 | B0006
3.42307415 | -2.011539868 | 34.22255463 | 1.999 | 2.527 | 2804.547 | 1.901407931 | 25 | discharge | 24 | 2008 | B0006
3.420019452 | -2.010931067 | 34.27509255 | 1.999 | 2.524 | 2823.875 | 1.901407931 | 25 | discharge | 24 | 2008 | B0006
3.416841966 | -2.008078522 | 34.34844307 | 1.999 | 2.521 | 2843.172 | 1.901407931 | 25 | discharge | 24 | 2008 | B0006
3.413476671 | -2.00899002 | 34.41991377 | 1.999 | 2.518 | 2862.469 | 1.901407931 | 25 | discharge | 24 | 2008 | B0006
3.409987681 | -2.009962276 | 34.48066983 | 1.999 | 2.514 | 2881.812 | 1.901407931 | 25 | discharge | 24 | 2008 | B0006
3.406530984 | -2.01087493 | 34.56073269 | 1.999 | 2.511 | 2901.187 | 1.901407931 | 25 | discharge | 24 | 2008 | B0006
3.402822846 | -2.013662837 | 34.61340763 | 1.999 | 2.507 | 2920.687 | 1.901407931 | 25 | discharge | 24 | 2008 | B0006
3.398729985 | -2.008554505 | 34.69083754 | 1.999 | 2.503 | 2940.14 | 1.901407931 | 25 | discharge | 24 | 2008 | B0006
3.394389381 | -2.012064959 | 34.76550956 | 1.999 | 2.498 | 2959.609 | 1.901407931 | 25 | discharge | 24 | 2008 | B0006
3.389923926 | -2.010843184 | 34.84574803 | 1.999 | 2.494 | 2979.094 | 1.901407931 | 25 | discharge | 24 | 2008 | B0006
3.384671918 | -2.00761584 | 34.93147258 | 1.999 | 2.489 | 2998.562 | 1.901407931 | 25 | discharge | 24 | 2008 | B0006
3.379891781 | -2.009768672 | 34.99185542 | 1.999 | 2.484 | 3018.094 | 1.901407931 | 25 | discharge | 24 | 2008 | B0006
3.373609097 | -2.011276946 | 35.06628617 | 1.9988 | 2.479 | 3037.547 | 1.901407931 | 25 | discharge | 24 | 2008 | B0006
3.367634349 | -2.009958364 | 35.1453187 | 1.999 | 2.472 | 3057.047 | 1.901407931 | 25 | discharge | 24 | 2008 | B0006
3.360663489 | -2.009984721 | 35.22321411 | 1.999 | 2.466 | 3076.515 | 1.901407931 | 25 | discharge | 24 | 2008 | B0006
3.353276499 | -2.00967287 | 35.28513656 | 1.999 | 2.458 | 3096.094 | 1.901407931 | 25 | discharge | 24 | 2008 | B0006
3.344746815 | -2.011465549 | 35.38201889 | 1.999 | 2.45 | 3115.609 | 1.901407931 | 25 | discharge | 24 | 2008 | B0006
3.335281449 | -2.008696115 | 35.46887884 | 1.999 | 2.442 | 3135.109 | 1.901407931 | 25 | discharge | 24 | 2008 | B0006
3.324343777 | -2.009715405 | 35.55731922 | 1.999 | 2.431 | 3154.734 | 1.901407931 | 25 | discharge | 24 | 2008 | B0006
3.312117755 | -2.012709912 | 35.64660791 | 1.999 | 2.419 | 3174.328 | 1.901407931 | 25 | discharge | 24 | 2008 | B0006
3.297889683 | -2.009950385 | 35.73719437 | 1.999 | 2.406 | 3194.015 | 1.901407931 | 25 | discharge | 24 | 2008 | B0006
3.281593733 | -2.009722742 | 35.82188719 | 1.999 | 2.39 | 3213.562 | 1.901407931 | 25 | discharge | 24 | 2008 | B0006
3.262652604 | -2.012727379 | 35.93490879 | 1.999 | 2.372 | 3233.078 | 1.901407931 | 25 | discharge | 24 | 2008 | B0006
3.24013097 | -2.008743774 | 36.02197664 | 1.999 | 2.351 | 3252.797 | 1.901407931 | 25 | discharge | 24 | 2008 | B0006
3.213998217 | -2.009484568 | 36.13806828 | 1.999 | 2.327 | 3272.5 | 1.901407931 | 25 | discharge | 24 | 2008 | B0006
3.183176143 | -2.009704195 | 36.25260382 | 1.999 | 2.298 | 3292.187 | 1.901407931 | 25 | discharge | 24 | 2008 | B0006
3.146496261 | -2.011976076 | 36.35949402 | 1.999 | 2.264 | 3311.906 | 1.901407931 | 25 | discharge | 24 | 2008 | B0006
3.102130843 | -2.008647373 | 36.48436103 | 1.999 | 2.223 | 3331.828 | 1.901407931 | 25 | discharge | 24 | 2008 | B0006
3.048062315 | -2.011509445 | 36.59143774 | 1.999 | 2.173 | 3351.812 | 1.901407931 | 25 | discharge | 24 | 2008 | B0006
2.980369282 | -2.010950017 | 36.73674479 | 1.999 | 2.111 | 3371.797 | 1.901407931 | 25 | discharge | 24 | 2008 | B0006
2.889884101 | -2.0103352 | 36.85695685 | 1.999 | 2.031 | 3391.672 | 1.901407931 | 25 | discharge | 24 | 2008 | B0006
2.749998971 | -2.009902581 | 36.99689483 | 1.999 | 1.917 | 3411.719 | 1.901407931 | 25 | discharge | 24 | 2008 | B0006
2.491410879 | -2.011253162 | 37.16794481 | 1.999 | 1.723 | 3431.937 | 1.901407931 | 25 | discharge | 24 | 2008 | B0006
3.967602435 | -2.011259169 | 23.97274313 | 1.999 | 3.076 | 35.688 | 1.878674214 | 26 | discharge | 24 | 2008 | B0006
3.947294738 | -2.009589637 | 24.12413461 | 1.9988 | 3.05 | 53.766 | 1.878674214 | 26 | discharge | 24 | 2008 | B0006
3.932041077 | -2.011250973 | 24.28202407 | 1.9988 | 3.03 | 71.844 | 1.878674214 | 26 | discharge | 24 | 2008 | B0006
3.919421452 | -2.011584746 | 24.43988878 | 1.9988 | 3.018 | 90.047 | 1.878674214 | 26 | discharge | 24 | 2008 | B0006
3.908907931 | -2.010106224 | 24.60380831 | 1.9988 | 3.007 | 108.157 | 1.878674214 | 26 | discharge | 24 | 2008 | B0006
3.899318303 | -2.009482706 | 24.7617457 | 1.9988 | 2.998 | 126.282 | 1.878674214 | 26 | discharge | 24 | 2008 | B0006
3.890766867 | -2.01197562 | 24.93297116 | 1.999 | 2.989 | 144.438 | 1.878674214 | 26 | discharge | 24 | 2008 | B0006
3.882745272 | -2.010990045 | 25.08032129 | 1.9988 | 2.982 | 162.594 | 1.878674214 | 26 | discharge | 24 | 2008 | B0006
3.875594367 | -2.008695604 | 25.23180921 | 1.999 | 2.975 | 180.797 | 1.878674214 | 26 | discharge | 24 | 2008 | B0006
3.868791151 | -2.008111941 | 25.39999093 | 1.9988 | 2.967 | 198.969 | 1.878674214 | 26 | discharge | 24 | 2008 | B0006
3.861856086 | -2.011459318 | 25.55519162 | 1.999 | 2.962 | 217.172 | 1.878674214 | 26 | discharge | 24 | 2008 | B0006
3.855990613 | -2.00749651 | 25.69298883 | 1.9988 | 2.956 | 235.344 | 1.878674214 | 26 | discharge | 24 | 2008 | B0006
3.850040653 | -2.009604969 | 25.84760001 | 1.9988 | 2.951 | 253.516 | 1.878674214 | 26 | discharge | 24 | 2008 | B0006
3.844343837 | -2.008073977 | 25.9921567 | 1.9988 | 2.946 | 271.672 | 1.878674214 | 26 | discharge | 24 | 2008 | B0006
3.838638111 | -2.009129329 | 26.12923683 | 1.9988 | 2.941 | 289.75 | 1.878674214 | 26 | discharge | 24 | 2008 | B0006
3.833769343 | -2.008658546 | 26.27329785 | 1.9988 | 2.936 | 307.985 | 1.878674214 | 26 | discharge | 24 | 2008 | B0006
3.828798364 | -2.01061934 | 26.41372925 | 1.9988 | 2.931 | 326.094 | 1.878674214 | 26 | discharge | 24 | 2008 | B0006
3.823739132 | -2.011055315 | 26.54579402 | 1.999 | 2.926 | 344.297 | 1.878674214 | 26 | discharge | 24 | 2008 | B0006
3.818922542 | -2.009380198 | 26.69251587 | 1.9988 | 2.921 | 362.422 | 1.878674214 | 26 | discharge | 24 | 2008 | B0006
3.814278781 | -2.00894436 | 26.81848592 | 1.999 | 2.917 | 380.547 | 1.878674214 | 26 | discharge | 24 | 2008 | B0006
3.809514801 | -2.009110356 | 26.94631446 | 1.9988 | 2.911 | 398.813 | 1.878674214 | 26 | discharge | 24 | 2008 | B0006
3.804847614 | -2.009984716 | 27.07528058 | 1.9988 | 2.908 | 416.969 | 1.878674214 | 26 | discharge | 24 | 2008 | B0006
3.80019253 | -2.009944213 | 27.20334331 | 1.9988 | 2.903 | 435.063 | 1.878674214 | 26 | discharge | 24 | 2008 | B0006
3.795531878 | -2.010210391 | 27.34819938 | 1.9988 | 2.899 | 453.219 | 1.878674214 | 26 | discharge | 24 | 2008 | B0006
3.790894658 | -2.01008359 | 27.46768805 | 1.9988 | 2.894 | 471.422 | 1.878674214 | 26 | discharge | 24 | 2008 | B0006
3.785977854 | -2.011064643 | 27.57743143 | 1.999 | 2.889 | 489.5 | 1.878674214 | 26 | discharge | 24 | 2008 | B0006
3.781247701 | -2.010904717 | 27.69107636 | 1.9988 | 2.885 | 507.61 | 1.878674214 | 26 | discharge | 24 | 2008 | B0006
3.776754705 | -2.009602148 | 27.81419013 | 1.999 | 2.881 | 525.735 | 1.878674214 | 26 | discharge | 24 | 2008 | B0006
3.77177421 | -2.007901423 | 27.93062017 | 1.9988 | 2.875 | 543.969 | 1.878674214 | 26 | discharge | 24 | 2008 | B0006
3.767112789 | -2.009412994 | 28.02151138 | 1.9988 | 2.871 | 562.157 | 1.878674214 | 26 | discharge | 24 | 2008 | B0006
3.76236119 | -2.012243785 | 28.11228054 | 1.999 | 2.866 | 580.438 | 1.878674214 | 26 | discharge | 24 | 2008 | B0006
3.757495979 | -2.010997179 | 28.2126561 | 1.999 | 2.861 | 598.688 | 1.878674214 | 26 | discharge | 24 | 2008 | B0006
3.752684578 | -2.00951749 | 28.28355875 | 1.999 | 2.857 | 616.954 | 1.878674214 | 26 | discharge | 24 | 2008 | B0006
3.748374211 | -2.008618654 | 28.35455678 | 1.999 | 2.852 | 635.235 | 1.878674214 | 26 | discharge | 24 | 2008 | B0006
3.743731683 | -2.008290981 | 28.40807945 | 1.999 | 2.848 | 653.438 | 1.878674214 | 26 | discharge | 24 | 2008 | B0006
3.739281819 | -2.009992858 | 28.45527721 | 1.9988 | 2.843 | 671.688 | 1.878674214 | 26 | discharge | 24 | 2008 | B0006
3.734830684 | -2.01009523 | 28.50712638 | 1.9988 | 2.839 | 689.985 | 1.878674214 | 26 | discharge | 24 | 2008 | B0006
3.730712941 | -2.010781737 | 28.54472699 | 1.999 | 2.835 | 708.188 | 1.878674214 | 26 | discharge | 24 | 2008 | B0006
3.726435702 | -2.010276061 | 28.58901528 | 1.9988 | 2.831 | 726.516 | 1.878674214 | 26 | discharge | 24 | 2008 | B0006
3.72233438 | -2.010376876 | 28.61624161 | 1.999 | 2.826 | 744.704 | 1.878674214 | 26 | discharge | 24 | 2008 | B0006
3.718429878 | -2.009525594 | 28.64997097 | 1.9988 | 2.823 | 763 | 1.878674214 | 26 | discharge | 24 | 2008 | B0006
3.714410452 | -2.010731626 | 28.67979232 | 1.9988 | 2.818 | 781.266 | 1.878674214 | 26 | discharge | 24 | 2008 | B0006
3.710319792 | -2.011458533 | 28.71307413 | 1.999 | 2.815 | 799.532 | 1.878674214 | 26 | discharge | 24 | 2008 | B0006
3.706000287 | -2.009627018 | 28.74998286 | 1.999 | 2.81 | 817.829 | 1.878674214 | 26 | discharge | 24 | 2008 | B0006
3.702359142 | -2.010459919 | 28.77122161 | 1.999 | 2.806 | 836.079 | 1.878674214 | 26 | discharge | 24 | 2008 | B0006
3.698127187 | -2.010846058 | 28.80062582 | 1.999 | 2.802 | 854.375 | 1.878674214 | 26 | discharge | 24 | 2008 | B0006
3.694231223 | -2.009538606 | 28.82711785 | 1.999 | 2.799 | 872.782 | 1.878674214 | 26 | discharge | 24 | 2008 | B0006
3.690330499 | -2.0102013 | 28.86563565 | 1.999 | 2.795 | 891.157 | 1.878674214 | 26 | discharge | 24 | 2008 | B0006
3.686541109 | -2.010000411 | 28.90934436 | 1.999 | 2.791 | 909.516 | 1.878674214 | 26 | discharge | 24 | 2008 | B0006
3.6826349 | -2.007605666 | 28.94413025 | 1.999 | 2.787 | 927.86 | 1.878674214 | 26 | discharge | 24 | 2008 | B0006
3.678741416 | -2.008681136 | 28.99579199 | 1.999 | 2.783 | 946.094 | 1.878674214 | 26 | discharge | 24 | 2008 | B0006
3.674851957 | -2.011054386 | 29.041857 | 1.999 | 2.779 | 964.329 | 1.878674214 | 26 | discharge | 24 | 2008 | B0006
3.671212443 | -2.012651339 | 29.09042148 | 1.999 | 2.775 | 982.766 | 1.878674214 | 26 | discharge | 24 | 2008 | B0006
3.667224692 | -2.007995733 | 29.13924238 | 1.999 | 2.771 | 1001.204 | 1.878674214 | 26 | discharge | 24 | 2008 | B0006
3.663496472 | -2.011273951 | 29.1923188 | 1.999 | 2.768 | 1019.579 | 1.878674214 | 26 | discharge | 24 | 2008 | B0006
3.659706182 | -2.010907368 | 29.23789968 | 1.999 | 2.764 | 1037.891 | 1.878674214 | 26 | discharge | 24 | 2008 | B0006
3.655977812 | -2.010172802 | 29.31766275 | 1.999 | 2.76 | 1056.25 | 1.878674214 | 26 | discharge | 24 | 2008 | B0006
3.652253122 | -2.008727486 | 29.36858479 | 1.999 | 2.756 | 1074.672 | 1.878674214 | 26 | discharge | 24 | 2008 | B0006
3.648533894 | -2.011567199 | 29.41617269 | 1.999 | 2.753 | 1093.016 | 1.878674214 | 26 | discharge | 24 | 2008 | B0006
3.644880973 | -2.010857608 | 29.4799179 | 1.999 | 2.749 | 1111.313 | 1.878674214 | 26 | discharge | 24 | 2008 | B0006
3.641192993 | -2.008930064 | 29.53014084 | 1.999 | 2.745 | 1129.766 | 1.878674214 | 26 | discharge | 24 | 2008 | B0006
3.637488217 | -2.007506903 | 29.58281957 | 1.999 | 2.742 | 1148.157 | 1.878674214 | 26 | discharge | 24 | 2008 | B0006
3.63402501 | -2.008021164 | 29.64671535 | 1.999 | 2.738 | 1166.532 | 1.878674214 | 26 | discharge | 24 | 2008 | B0006
3.630397431 | -2.007331063 | 29.712725 | 1.999 | 2.735 | 1184.891 | 1.878674214 | 26 | discharge | 24 | 2008 | B0006
3.626792378 | -2.008933966 | 29.76214927 | 1.999 | 2.731 | 1203.25 | 1.878674214 | 26 | discharge | 24 | 2008 | B0006
3.62361523 | -2.012209278 | 29.81995398 | 1.999 | 2.727 | 1221.641 | 1.878674214 | 26 | discharge | 24 | 2008 | B0006
3.619783539 | -2.008780701 | 29.88014742 | 1.999 | 2.724 | 1240.141 | 1.878674214 | 26 | discharge | 24 | 2008 | B0006
3.616348002 | -2.007239138 | 29.94691804 | 1.999 | 2.721 | 1258.563 | 1.878674214 | 26 | discharge | 24 | 2008 | B0006
3.612880476 | -2.013008988 | 29.98866445 | 1.999 | 2.717 | 1277 | 1.878674214 | 26 | discharge | 24 | 2008 | B0006
3.609497478 | -2.012166769 | 30.04277289 | 1.999 | 2.714 | 1295.516 | 1.878674214 | 26 | discharge | 24 | 2008 | B0006
3.605987508 | -2.006102198 | 30.09238581 | 1.999 | 2.71 | 1314 | 1.878674214 | 26 | discharge | 24 | 2008 | B0006
3.602852649 | -2.008867765 | 30.15436153 | 1.999 | 2.707 | 1332.516 | 1.878674214 | 26 | discharge | 24 | 2008 | B0006
3.599541374 | -2.009826078 | 30.20852327 | 1.999 | 2.703 | 1350.922 | 1.878674214 | 26 | discharge | 24 | 2008 | B0006
3.596373046 | -2.009883341 | 30.25881156 | 1.999 | 2.7 | 1369.375 | 1.878674214 | 26 | discharge | 24 | 2008 | B0006
3.593016596 | -2.00818815 | 30.31733581 | 1.999 | 2.697 | 1387.891 | 1.878674214 | 26 | discharge | 24 | 2008 | B0006
3.589907868 | -2.007634252 | 30.37637143 | 1.999 | 2.694 | 1406.422 | 1.878674214 | 26 | discharge | 24 | 2008 | B0006
3.586669266 | -2.009426445 | 30.43067852 | 1.999 | 2.691 | 1424.954 | 1.878674214 | 26 | discharge | 24 | 2008 | B0006
3.583463056 | -2.009377498 | 30.47933928 | 1.999 | 2.687 | 1443.563 | 1.878674214 | 26 | discharge | 24 | 2008 | B0006
3.580187976 | -2.013142784 | 30.54914024 | 1.999 | 2.685 | 1462.094 | 1.878674214 | 26 | discharge | 24 | 2008 | B0006
3.577269419 | -2.009979988 | 30.60125273 | 1.999 | 2.681 | 1480.61 | 1.878674214 | 26 | discharge | 24 | 2008 | B0006
3.574162483 | -2.011150032 | 30.64748504 | 1.999 | 2.678 | 1499.141 | 1.878674214 | 26 | discharge | 24 | 2008 | B0006
3.571185815 | -2.010711315 | 30.70903391 | 1.999 | 2.675 | 1517.688 | 1.878674214 | 26 | discharge | 24 | 2008 | B0006
3.568395757 | -2.01015798 | 30.75423812 | 1.999 | 2.672 | 1536.282 | 1.878674214 | 26 | discharge | 24 | 2008 | B0006
3.565141981 | -2.009691311 | 30.8117544 | 1.999 | 2.669 | 1554.782 | 1.878674214 | 26 | discharge | 24 | 2008 | B0006
3.562294173 | -2.011265473 | 30.86525371 | 1.999 | 2.666 | 1573.547 | 1.878674214 | 26 | discharge | 24 | 2008 | B0006
3.559361628 | -2.009506239 | 30.90544849 | 1.999 | 2.664 | 1592.079 | 1.878674214 | 26 | discharge | 24 | 2008 | B0006
3.556613337 | -2.008276633 | 30.96921209 | 1.999 | 2.661 | 1610.61 | 1.878674214 | 26 | discharge | 24 | 2008 | B0006
3.553711213 | -2.010791255 | 31.01578448 | 1.999 | 2.658 | 1629.157 | 1.878674214 | 26 | discharge | 24 | 2008 | B0006
3.550913136 | -2.009204264 | 31.07078197 | 1.999 | 2.655 | 1647.797 | 1.878674214 | 26 | discharge | 24 | 2008 | B0006
3.548231571 | -2.010301516 | 31.1126082 | 1.999 | 2.653 | 1666.36 | 1.878674214 | 26 | discharge | 24 | 2008 | B0006
3.545855471 | -2.008859517 | 31.16335666 | 1.999 | 2.65 | 1685.063 | 1.878674214 | 26 | discharge | 24 | 2008 | B0006
3.543137816 | -2.010832037 | 31.21449802 | 1.999 | 2.647 | 1703.735 | 1.878674214 | 26 | discharge | 24 | 2008 | B0006
3.540526557 | -2.011755129 | 31.27127865 | 1.999 | 2.644 | 1722.407 | 1.878674214 | 26 | discharge | 24 | 2008 | B0006
3.537957506 | -2.011369196 | 31.31260406 | 1.999 | 2.642 | 1741.11 | 1.878674214 | 26 | discharge | 24 | 2008 | B0006
3.535377541 | -2.009091005 | 31.35986595 | 1.999 | 2.64 | 1759.688 | 1.878674214 | 26 | discharge | 24 | 2008 | B0006
3.532979418 | -2.009529352 | 31.41181314 | 1.999 | 2.637 | 1778.438 | 1.878674214 | 26 | discharge | 24 | 2008 | B0006
3.530501985 | -2.013457692 | 31.45444998 | 1.999 | 2.635 | 1797.188 | 1.878674214 | 26 | discharge | 24 | 2008 | B0006
3.528398645 | -2.009873657 | 31.50928735 | 1.9988 | 2.632 | 1815.922 | 1.878674214 | 26 | discharge | 24 | 2008 | B0006
3.525920567 | -2.011649676 | 31.56428201 | 1.9988 | 2.63 | 1834.672 | 1.878674214 | 26 | discharge | 24 | 2008 | B0006
3.523428415 | -2.009331563 | 31.617275 | 1.999 | 2.628 | 1853.36 | 1.878674214 | 26 | discharge | 24 | 2008 | B0006
3.521323732 | -2.009383731 | 31.67200099 | 1.999 | 2.625 | 1872.094 | 1.878674214 | 26 | discharge | 24 | 2008 | B0006
3.518925427 | -2.011201655 | 31.71058448 | 1.999 | 2.623 | 1890.813 | 1.878674214 | 26 | discharge | 24 | 2008 | B0006
3.51691156 | -2.011555964 | 31.76816811 | 1.999 | 2.621 | 1909.563 | 1.878674214 | 26 | discharge | 24 | 2008 | B0006
3.514732054 | -2.00771745 | 31.80772347 | 1.999 | 2.619 | 1928.25 | 1.878674214 | 26 | discharge | 24 | 2008 | B0006
3.512643179 | -2.010835544 | 31.85831133 | 1.999 | 2.616 | 1946.875 | 1.878674214 | 26 | discharge | 24 | 2008 | B0006
3.510651256 | -2.012711421 | 31.88847664 | 1.999 | 2.614 | 1965.61 | 1.878674214 | 26 | discharge | 24 | 2008 | B0006
3.508569636 | -2.010816014 | 31.93833262 | 1.999 | 2.612 | 1984.313 | 1.878674214 | 26 | discharge | 24 | 2008 | B0006
3.506718667 | -2.009900946 | 31.98940161 | 1.999 | 2.61 | 2003.11 | 1.878674214 | 26 | discharge | 24 | 2008 | B0006
3.504526905 | -2.008025897 | 32.03458978 | 1.999 | 2.608 | 2021.907 | 1.878674214 | 26 | discharge | 24 | 2008 | B0006
3.502604612 | -2.012156508 | 32.08495161 | 1.999 | 2.606 | 2040.735 | 1.878674214 | 26 | discharge | 24 | 2008 | B0006
3.500658627 | -2.011177607 | 32.12689081 | 1.999 | 2.605 | 2059.469 | 1.878674214 | 26 | discharge | 24 | 2008 | B0006
3.49892687 | -2.011347044 | 32.17422041 | 1.999 | 2.602 | 2078.391 | 1.878674214 | 26 | discharge | 24 | 2008 | B0006
3.496864759 | -2.008334652 | 32.22699085 | 1.999 | 2.6 | 2097.235 | 1.878674214 | 26 | discharge | 24 | 2008 | B0006
3.494812214 | -2.008830084 | 32.27089165 | 1.999 | 2.598 | 2116.063 | 1.878674214 | 26 | discharge | 24 | 2008 | B0006
3.493132677 | -2.009802708 | 32.3102617 | 1.999 | 2.597 | 2134.938 | 1.878674214 | 26 | discharge | 24 | 2008 | B0006
3.491230843 | -2.009784189 | 32.36925034 | 1.999 | 2.595 | 2153.907 | 1.878674214 | 26 | discharge | 24 | 2008 | B0006
3.489304259 | -2.010406081 | 32.41931178 | 1.999 | 2.593 | 2172.829 | 1.878674214 | 26 | discharge | 24 | 2008 | B0006
3.487569421 | -2.008296845 | 32.45689773 | 1.999 | 2.592 | 2191.719 | 1.878674214 | 26 | discharge | 24 | 2008 | B0006
3.485582787 | -2.009096553 | 32.50455516 | 1.999 | 2.59 | 2210.672 | 1.878674214 | 26 | discharge | 24 | 2008 | B0006
3.483746938 | -2.010277961 | 32.54993699 | 1.999 | 2.588 | 2229.579 | 1.878674214 | 26 | discharge | 24 | 2008 | B0006
3.481960403 | -2.012190299 | 32.61024606 | 1.999 | 2.586 | 2248.485 | 1.878674214 | 26 | discharge | 24 | 2008 | B0006
3.480104855 | -2.008811506 | 32.65600169 | 1.999 | 2.584 | 2267.422 | 1.878674214 | 26 | discharge | 24 | 2008 | B0006
3.478278434 | -2.011033627 | 32.70660781 | 1.999 | 2.582 | 2286.329 | 1.878674214 | 26 | discharge | 24 | 2008 | B0006
3.476446491 | -2.006789813 | 32.75815054 | 1.999 | 2.58 | 2305.297 | 1.878674214 | 26 | discharge | 24 | 2008 | B0006
3.47430204 | -2.007032692 | 32.81240108 | 1.999 | 2.578 | 2324.157 | 1.878674214 | 26 | discharge | 24 | 2008 | B0006
3.47257637 | -2.011739551 | 32.84829998 | 1.999 | 2.576 | 2343.172 | 1.878674214 | 26 | discharge | 24 | 2008 | B0006
3.470673934 | -2.010613826 | 32.90788323 | 1.999 | 2.574 | 2362.079 | 1.878674214 | 26 | discharge | 24 | 2008 | B0006
3.46858212 | -2.010166404 | 32.95778701 | 1.999 | 2.572 | 2381.063 | 1.878674214 | 26 | discharge | 24 | 2008 | B0006
3.466731397 | -2.011367965 | 33.01336365 | 1.999 | 2.571 | 2400.079 | 1.878674214 | 26 | discharge | 24 | 2008 | B0006
3.464813717 | -2.010885181 | 33.06854697 | 1.999 | 2.568 | 2419.11 | 1.878674214 | 26 | discharge | 24 | 2008 | B0006
3.462871427 | -2.010703558 | 33.11064897 | 1.999 | 2.566 | 2438.266 | 1.878674214 | 26 | discharge | 24 | 2008 | B0006
3.460904212 | -2.009463504 | 33.16864367 | 1.999 | 2.565 | 2457.391 | 1.878674214 | 26 | discharge | 24 | 2008 | B0006
3.458864566 | -2.010969592 | 33.23005852 | 1.999 | 2.562 | 2476.422 | 1.878674214 | 26 | discharge | 24 | 2008 | B0006
3.456754895 | -2.009430585 | 33.28611139 | 1.999 | 2.56 | 2495.625 | 1.878674214 | 26 | discharge | 24 | 2008 | B0006
3.454621968 | -2.009480007 | 33.33950438 | 1.999 | 2.558 | 2514.75 | 1.878674214 | 26 | discharge | 24 | 2008 | B0006
3.452399639 | -2.008626177 | 33.39287297 | 1.999 | 2.556 | 2533.969 | 1.878674214 | 26 | discharge | 24 | 2008 | B0006
3.449979178 | -2.008931756 | 33.45263058 | 1.999 | 2.554 | 2553.079 | 1.878674214 | 26 | discharge | 24 | 2008 | B0006
3.448020933 | -2.011022201 | 33.50464022 | 1.999 | 2.552 | 2572.141 | 1.878674214 | 26 | discharge | 24 | 2008 | B0006
3.445562446 | -2.008900866 | 33.56579571 | 1.999 | 2.55 | 2591.375 | 1.878674214 | 26 | discharge | 24 | 2008 | B0006
3.443289037 | -2.011186435 | 33.62579621 | 1.999 | 2.548 | 2610.594 | 1.878674214 | 26 | discharge | 24 | 2008 | B0006
3.44085598 | -2.00904619 | 33.67758988 | 1.999 | 2.544 | 2629.875 | 1.878674214 | 26 | discharge | 24 | 2008 | B0006
3.438359247 | -2.011471343 | 33.7401274 | 1.999 | 2.542 | 2649.016 | 1.878674214 | 26 | discharge | 24 | 2008 | B0006
3.435838329 | -2.011141221 | 33.80048103 | 1.999 | 2.54 | 2668.266 | 1.878674214 | 26 | discharge | 24 | 2008 | B0006
3.433347662 | -2.008518193 | 33.86565094 | 1.999 | 2.538 | 2687.579 | 1.878674214 | 26 | discharge | 24 | 2008 | B0006
3.430508379 | -2.011088928 | 33.92140521 | 1.999 | 2.535 | 2706.829 | 1.878674214 | 26 | discharge | 24 | 2008 | B0006
3.427846194 | -2.009490841 | 33.98468199 | 1.999 | 2.532 | 2726.047 | 1.878674214 | 26 | discharge | 24 | 2008 | B0006
3.424985475 | -2.010884734 | 34.0518489 | 1.999 | 2.529 | 2745.25 | 1.878674214 | 26 | discharge | 24 | 2008 | B0006
3.422064885 | -2.010614662 | 34.1259289 | 1.999 | 2.526 | 2764.5 | 1.878674214 | 26 | discharge | 24 | 2008 | B0006
3.419007076 | -2.008816035 | 34.18997395 | 1.999 | 2.523 | 2783.797 | 1.878674214 | 26 | discharge | 24 | 2008 | B0006
3.415694178 | -2.01042604 | 34.24973106 | 1.999 | 2.52 | 2803.047 | 1.878674214 | 26 | discharge | 24 | 2008 | B0006
3.412374538 | -2.010665486 | 34.32842478 | 1.999 | 2.517 | 2822.375 | 1.878674214 | 26 | discharge | 24 | 2008 | B0006
3.409025504 | -2.008908022 | 34.38354567 | 1.999 | 2.514 | 2841.688 | 1.878674214 | 26 | discharge | 24 | 2008 | B0006
3.405361327 | -2.011600271 | 34.44926404 | 1.999 | 2.51 | 2861.032 | 1.878674214 | 26 | discharge | 24 | 2008 | B0006
3.401504822 | -2.009008243 | 34.52042458 | 1.999 | 2.506 | 2880.438 | 1.878674214 | 26 | discharge | 24 | 2008 | B0006
3.397456901 | -2.010783919 | 34.58093017 | 1.999 | 2.502 | 2899.735 | 1.878674214 | 26 | discharge | 24 | 2008 | B0006
3.393312818 | -2.011113499 | 34.67400356 | 1.999 | 2.498 | 2919.188 | 1.878674214 | 26 | discharge | 24 | 2008 | B0006
3.388574163 | -2.010698528 | 34.75225409 | 1.999 | 2.494 | 2938.672 | 1.878674214 | 26 | discharge | 24 | 2008 | B0006
3.383830543 | -2.011445636 | 34.82315816 | 1.999 | 2.488 | 2958.094 | 1.878674214 | 26 | discharge | 24 | 2008 | B0006
3.378674236 | -2.007363952 | 34.89826617 | 1.999 | 2.484 | 2977.516 | 1.878674214 | 26 | discharge | 24 | 2008 | B0006
3.372686216 | -2.010805931 | 34.97389054 | 1.999 | 2.478 | 2997.11 | 1.878674214 | 26 | discharge | 24 | 2008 | B0006
3.366787335 | -2.013829336 | 35.05600205 | 1.999 | 2.472 | 3016.532 | 1.878674214 | 26 | discharge | 24 | 2008 | B0006
3.359788001 | -2.01220242 | 35.12638962 | 1.9988 | 2.466 | 3036.032 | 1.878674214 | 26 | discharge | 24 | 2008 | B0006
3.352379381 | -2.010191668 | 35.21057452 | 1.999 | 2.458 | 3055.516 | 1.878674214 | 26 | discharge | 24 | 2008 | B0006
3.344136235 | -2.012042009 | 35.2842555 | 1.999 | 2.45 | 3074.954 | 1.878674214 | 26 | discharge | 24 | 2008 | B0006
3.334754104 | -2.008648412 | 35.38328487 | 1.999 | 2.442 | 3094.5 | 1.878674214 | 26 | discharge | 24 | 2008 | B0006
3.323951457 | -2.00943304 | 35.45305728 | 1.999 | 2.431 | 3114.125 | 1.878674214 | 26 | discharge | 24 | 2008 | B0006
3.31196186 | -2.010973255 | 35.55009116 | 1.999 | 2.419 | 3133.735 | 1.878674214 | 26 | discharge | 24 | 2008 | B0006
3.298127782 | -2.00863001 | 35.64335692 | 1.999 | 2.406 | 3153.36 | 1.878674214 | 26 | discharge | 24 | 2008 | B0006
3.282034553 | -2.01044066 | 35.74220355 | 1.999 | 2.391 | 3172.922 | 1.878674214 | 26 | discharge | 24 | 2008 | B0006
3.263532845 | -2.011134626 | 35.84751277 | 1.999 | 2.373 | 3192.485 | 1.878674214 | 26 | discharge | 24 | 2008 | B0006
3.241660925 | -2.008293245 | 35.9445376 | 1.999 | 2.352 | 3212.188 | 1.878674214 | 26 | discharge | 24 | 2008 | B0006
3.216285988 | -2.00859518 | 36.03671472 | 1.999 | 2.329 | 3231.829 | 1.878674214 | 26 | discharge | 24 | 2008 | B0006
3.185863737 | -2.009093129 | 36.1695261 | 1.999 | 2.301 | 3251.563 | 1.878674214 | 26 | discharge | 24 | 2008 | B0006
3.150657899 | -2.008877663 | 36.28248253 | 1.999 | 2.268 | 3271.344 | 1.878674214 | 26 | discharge | 24 | 2008 | B0006
3.107798055 | -2.010107033 | 36.39595961 | 1.999 | 2.228 | 3291.157 | 1.878674214 | 26 | discharge | 24 | 2008 | B0006
3.05568942 | -2.010253914 | 36.52340747 | 1.999 | 2.18 | 3310.985 | 1.878674214 | 26 | discharge | 24 | 2008 | B0006
2.990591772 | -2.010804489 | 36.655464 | 1.999 | 2.121 | 3330.891 | 1.878674214 | 26 | discharge | 24 | 2008 | B0006
2.90357386 | -2.00823925 | 36.7994219 | 1.999 | 2.044 | 3350.891 | 1.878674214 | 26 | discharge | 24 | 2008 | B0006
2.774543146 | -2.013759566 | 36.91776162 | 1.999 | 1.936 | 3370.688 | 1.878674214 | 26 | discharge | 24 | 2008 | B0006
2.542504454 | -2.009764861 | 37.08562542 | 1.999 | 1.758 | 3390.922 | 1.878674214 | 26 | discharge | 24 | 2008 | B0006
2.138730331 | -2.01344327 | 37.37370959 | 1.999 | 1.408 | 3410.938 | 1.878674214 | 26 | discharge | 24 | 2008 | B0006
3.969727903 | -2.010695637 | 23.89403076 | 1.9988 | 3.079 | 35.625 | 1.868306133 | 27 | discharge | 24 | 2008 | B0006
3.948967607 | -2.008674711 | 24.04080071 | 1.9988 | 3.054 | 53.656 | 1.868306133 | 27 | discharge | 24 | 2008 | B0006
3.933596017 | -2.009061173 | 24.18557393 | 1.9988 | 3.033 | 71.718 | 1.868306133 | 27 | discharge | 24 | 2008 | B0006
3.920813933 | -2.007585383 | 24.34345474 | 1.9988 | 3.02 | 89.922 | 1.868306133 | 27 | discharge | 24 | 2008 | B0006
3.910136858 | -2.01265483 | 24.51206005 | 1.9988 | 3.009 | 108.047 | 1.868306133 | 27 | discharge | 24 | 2008 | B0006
3.900439622 | -2.008574977 | 24.68022234 | 1.9988 | 3 | 126.203 | 1.868306133 | 27 | discharge | 24 | 2008 | B0006
3.891889118 | -2.007442414 | 24.84279909 | 1.9988 | 2.991 | 144.39 | 1.868306133 | 27 | discharge | 24 | 2008 | B0006
3.884136439 | -2.009402881 | 25.00150518 | 1.9988 | 2.983 | 162.547 | 1.868306133 | 27 | discharge | 24 | 2008 | B0006
3.876429029 | -2.007639433 | 25.16263409 | 1.9988 | 2.976 | 180.75 | 1.868306133 | 27 | discharge | 24 | 2008 | B0006
3.869585192 | -2.009829159 | 25.31947864 | 1.999 | 2.97 | 198.968 | 1.868306133 | 27 | discharge | 24 | 2008 | B0006
3.862882493 | -2.011283054 | 25.47771187 | 1.9988 | 2.963 | 217.078 | 1.868306133 | 27 | discharge | 24 | 2008 | B0006
3.856940876 | -2.011375932 | 25.62643088 | 1.9988 | 2.957 | 235.234 | 1.868306133 | 27 | discharge | 24 | 2008 | B0006
3.850776007 | -2.007250281 | 25.78087626 | 1.9988 | 2.951 | 253.5 | 1.868306133 | 27 | discharge | 24 | 2008 | B0006
3.844916149 | -2.009932931 | 25.92415543 | 1.9988 | 2.946 | 271.75 | 1.868306133 | 27 | discharge | 24 | 2008 | B0006
3.839535519 | -2.010974084 | 26.06338012 | 1.9988 | 2.941 | 289.906 | 1.868306133 | 27 | discharge | 24 | 2008 | B0006
3.834386455 | -2.012194507 | 26.20405134 | 1.9988 | 2.936 | 308.062 | 1.868306133 | 27 | discharge | 24 | 2008 | B0006
3.829188399 | -2.011681344 | 26.34258057 | 1.9988 | 2.931 | 326.25 | 1.868306133 | 27 | discharge | 24 | 2008 | B0006
3.824324152 | -2.007870283 | 26.46599772 | 1.9988 | 2.927 | 344.437 | 1.868306133 | 27 | discharge | 24 | 2008 | B0006
3.819519701 | -2.007516149 | 26.61918015 | 1.999 | 2.922 | 362.578 | 1.868306133 | 27 | discharge | 24 | 2008 | B0006
3.814809579 | -2.010265197 | 26.75117294 | 1.9988 | 2.917 | 380.797 | 1.868306133 | 27 | discharge | 24 | 2008 | B0006
3.810165628 | -2.012204063 | 26.87576921 | 1.9988 | 2.913 | 398.953 | 1.868306133 | 27 | discharge | 24 | 2008 | B0006
3.805494952 | -2.010207006 | 27.00970198 | 1.9988 | 2.909 | 417.203 | 1.868306133 | 27 | discharge | 24 | 2008 | B0006
3.800713834 | -2.008357329 | 27.15098657 | 1.999 | 2.904 | 435.406 | 1.868306133 | 27 | discharge | 24 | 2008 | B0006
3.796031757 | -2.011928727 | 27.26743756 | 1.9988 | 2.899 | 453.64 | 1.868306133 | 27 | discharge | 24 | 2008 | B0006
3.791418938 | -2.010290287 | 27.39296137 | 1.999 | 2.895 | 471.906 | 1.868306133 | 27 | discharge | 24 | 2008 | B0006
3.78657523 | -2.007910471 | 27.51848149 | 1.999 | 2.89 | 490.109 | 1.868306133 | 27 | discharge | 24 | 2008 | B0006
3.781775378 | -2.00708869 | 27.63881855 | 1.9988 | 2.885 | 508.328 | 1.868306133 | 27 | discharge | 24 | 2008 | B0006
3.77706502 | -2.010305151 | 27.74981058 | 1.9988 | 2.881 | 526.531 | 1.868306133 | 27 | discharge | 24 | 2008 | B0006
3.772120129 | -2.010898027 | 27.86250579 | 1.9988 | 2.876 | 544.859 | 1.868306133 | 27 | discharge | 24 | 2008 | B0006
3.767233031 | -2.011299562 | 27.95052518 | 1.999 | 2.871 | 563.031 | 1.868306133 | 27 | discharge | 24 | 2008 | B0006
3.762521416 | -2.01048459 | 28.05948805 | 1.9988 | 2.867 | 581.156 | 1.868306133 | 27 | discharge | 24 | 2008 | B0006
3.75775857 | -2.011093477 | 28.15150657 | 1.999 | 2.861 | 599.39 | 1.868306133 | 27 | discharge | 24 | 2008 | B0006
3.75311282 | -2.01022106 | 28.21755129 | 1.999 | 2.857 | 617.625 | 1.868306133 | 27 | discharge | 24 | 2008 | B0006
3.74835627 | -2.008478716 | 28.29743153 | 1.999 | 2.853 | 635.859 | 1.868306133 | 27 | discharge | 24 | 2008 | B0006
3.743878267 | -2.009873119 | 28.34481333 | 1.9988 | 2.848 | 654.203 | 1.868306133 | 27 | discharge | 24 | 2008 | B0006
3.739060245 | -2.010498368 | 28.40787104 | 1.9988 | 2.843 | 672.422 | 1.868306133 | 27 | discharge | 24 | 2008 | B0006
3.735081468 | -2.010520547 | 28.44804762 | 1.999 | 2.839 | 690.703 | 1.868306133 | 27 | discharge | 24 | 2008 | B0006
3.730489279 | -2.00808892 | 28.49046218 | 1.999 | 2.835 | 708.953 | 1.868306133 | 27 | discharge | 24 | 2008 | B0006
3.726510371 | -2.010625491 | 28.52069153 | 1.9988 | 2.831 | 727.109 | 1.868306133 | 27 | discharge | 24 | 2008 | B0006
3.722205188 | -2.010578002 | 28.55084917 | 1.9988 | 2.826 | 745.484 | 1.868306133 | 27 | discharge | 24 | 2008 | B0006
3.71808201 | -2.008756414 | 28.5877294 | 1.9988 | 2.822 | 763.828 | 1.868306133 | 27 | discharge | 24 | 2008 | B0006
3.713706495 | -2.010052233 | 28.6148324 | 1.999 | 2.818 | 782.218 | 1.868306133 | 27 | discharge | 24 | 2008 | B0006
3.709799715 | -2.010757785 | 28.63921714 | 1.999 | 2.814 | 800.422 | 1.868306133 | 27 | discharge | 24 | 2008 | B0006
3.705518455 | -2.006500888 | 28.67207221 | 1.9988 | 2.81 | 818.75 | 1.868306133 | 27 | discharge | 24 | 2008 | B0006
3.701641586 | -2.009720949 | 28.7029639 | 1.9988 | 2.806 | 836.968 | 1.868306133 | 27 | discharge | 24 | 2008 | B0006
3.697799884 | -2.008283435 | 28.73146781 | 1.9988 | 2.802 | 855.281 | 1.868306133 | 27 | discharge | 24 | 2008 | B0006
3.693685861 | -2.010258392 | 28.75660757 | 1.9988 | 2.798 | 873.656 | 1.868306133 | 27 | discharge | 24 | 2008 | B0006
3.689781835 | -2.00970784 | 28.79461365 | 1.9988 | 2.794 | 892.047 | 1.868306133 | 27 | discharge | 24 | 2008 | B0006
3.685744418 | -2.011164126 | 28.83893355 | 1.9988 | 2.79 | 910.375 | 1.868306133 | 27 | discharge | 24 | 2008 | B0006
3.681835865 | -2.011569138 | 28.88041326 | 1.9988 | 2.786 | 928.765 | 1.868306133 | 27 | discharge | 24 | 2008 | B0006
3.677510686 | -2.008754114 | 28.93243416 | 1.999 | 2.782 | 947.172 | 1.868306133 | 27 | discharge | 24 | 2008 | B0006
3.673989111 | -2.010037628 | 28.97126935 | 1.9988 | 2.778 | 965.547 | 1.868306133 | 27 | discharge | 24 | 2008 | B0006
3.669905813 | -2.009834073 | 29.0235431 | 1.999 | 2.775 | 983.875 | 1.868306133 | 27 | discharge | 24 | 2008 | B0006
3.666027959 | -2.011293079 | 29.07384602 | 1.999 | 2.771 | 1002.281 | 1.868306133 | 27 | discharge | 24 | 2008 | B0006
3.662168558 | -2.009337444 | 29.12819972 | 1.999 | 2.767 | 1020.656 | 1.868306133 | 27 | discharge | 24 | 2008 | B0006
3.658460539 | -2.009825535 | 29.17646505 | 1.999 | 2.763 | 1039.031 | 1.868306133 | 27 | discharge | 24 | 2008 | B0006
3.654681064 | -2.010302645 | 29.22693911 | 1.999 | 2.759 | 1057.437 | 1.868306133 | 27 | discharge | 24 | 2008 | B0006
3.650997844 | -2.011244711 | 29.27975017 | 1.9988 | 2.755 | 1075.718 | 1.868306133 | 27 | discharge | 24 | 2008 | B0006
3.647214767 | -2.011331689 | 29.34180681 | 1.999 | 2.751 | 1094.109 | 1.868306133 | 27 | discharge | 24 | 2008 | B0006
3.64355372 | -2.010305361 | 29.40274943 | 1.999 | 2.748 | 1112.547 | 1.868306133 | 27 | discharge | 24 | 2008 | B0006
3.639769111 | -2.0132243 | 29.45702764 | 1.999 | 2.744 | 1130.906 | 1.868306133 | 27 | discharge | 24 | 2008 | B0006
3.636128289 | -2.011208243 | 29.51819995 | 1.999 | 2.74 | 1149.281 | 1.868306133 | 27 | discharge | 24 | 2008 | B0006
3.632646121 | -2.009107356 | 29.57714751 | 1.999 | 2.737 | 1167.765 | 1.868306133 | 27 | discharge | 24 | 2008 | B0006
3.628808139 | -2.0092976 | 29.63119045 | 1.999 | 2.733 | 1186.172 | 1.868306133 | 27 | discharge | 24 | 2008 | B0006
3.625311327 | -2.007358418 | 29.69778198 | 1.999 | 2.729 | 1204.547 | 1.868306133 | 27 | discharge | 24 | 2008 | B0006
3.621744825 | -2.00900698 | 29.75218942 | 1.9988 | 2.726 | 1222.968 | 1.868306133 | 27 | discharge | 24 | 2008 | B0006
3.618164834 | -2.01191899 | 29.81036529 | 1.999 | 2.723 | 1241.484 | 1.868306133 | 27 | discharge | 24 | 2008 | B0006
3.614454206 | -2.011116122 | 29.88051403 | 1.999 | 2.719 | 1260.031 | 1.868306133 | 27 | discharge | 24 | 2008 | B0006
3.611435586 | -2.012549338 | 29.92793237 | 1.999 | 2.715 | 1278.562 | 1.868306133 | 27 | discharge | 24 | 2008 | B0006
3.607738914 | -2.010777844 | 29.97263888 | 1.999 | 2.712 | 1297.125 | 1.868306133 | 27 | discharge | 24 | 2008 | B0006
3.604959784 | -2.01098116 | 30.03444234 | 1.999 | 2.709 | 1315.687 | 1.868306133 | 27 | discharge | 24 | 2008 | B0006
3.601014112 | -2.006142424 | 30.08795934 | 1.9988 | 2.705 | 1334.172 | 1.868306133 | 27 | discharge | 24 | 2008 | B0006
3.597688942 | -2.010162777 | 30.14619782 | 1.999 | 2.702 | 1352.656 | 1.868306133 | 27 | discharge | 24 | 2008 | B0006
3.594256424 | -2.005456207 | 30.1973937 | 1.999 | 2.699 | 1371.078 | 1.868306133 | 27 | discharge | 24 | 2008 | B0006
3.591466319 | -1.999923243 | 30.2646627 | 1.999 | 2.695 | 1389.672 | 1.868306133 | 27 | discharge | 24 | 2008 | B0006
3.587541984 | -2.022139166 | 30.32490656 | 1.9988 | 2.692 | 1408.093 | 1.868306133 | 27 | discharge | 24 | 2008 | B0006
3.58501367 | -2.010036221 | 30.36479362 | 1.999 | 2.689 | 1426.656 | 1.868306133 | 27 | discharge | 24 | 2008 | B0006
3.581184089 | -2.002043894 | 30.43881101 | 1.999 | 2.685 | 1445.109 | 1.868306133 | 27 | discharge | 24 | 2008 | B0006
3.578172408 | -2.013521704 | 30.48512032 | 1.999 | 2.682 | 1463.734 | 1.868306133 | 27 | discharge | 24 | 2008 | B0006
3.575228485 | -2.010617451 | 30.54303517 | 1.9988 | 2.679 | 1482.265 | 1.868306133 | 27 | discharge | 24 | 2008 | B0006
3.572000744 | -2.008562669 | 30.58969541 | 1.999 | 2.676 | 1500.718 | 1.868306133 | 27 | discharge | 24 | 2008 | B0006
3.569193219 | -2.011044794 | 30.64361431 | 1.999 | 2.673 | 1519.203 | 1.868306133 | 27 | discharge | 24 | 2008 | B0006
3.566074673 | -2.010482636 | 30.69767176 | 1.999 | 2.67 | 1537.687 | 1.868306133 | 27 | discharge | 24 | 2008 | B0006
3.562829641 | -2.010592438 | 30.74896353 | 1.999 | 2.667 | 1556.125 | 1.868306133 | 27 | discharge | 24 | 2008 | B0006
3.560283802 | -2.011564071 | 30.79484866 | 1.999 | 2.665 | 1574.625 | 1.868306133 | 27 | discharge | 24 | 2008 | B0006
3.557118195 | -2.018958991 | 30.84022668 | 1.999 | 2.662 | 1593.281 | 1.868306133 | 27 | discharge | 24 | 2008 | B0006
3.554441204 | -2.011015018 | 30.89589463 | 1.999 | 2.659 | 1611.859 | 1.868306133 | 27 | discharge | 24 | 2008 | B0006
3.551864579 | -2.011546659 | 30.95948891 | 1.999 | 2.656 | 1630.422 | 1.868306133 | 27 | discharge | 24 | 2008 | B0006
3.549087033 | -2.00734045 | 31.00685612 | 1.999 | 2.654 | 1649.109 | 1.868306133 | 27 | discharge | 24 | 2008 | B0006
3.546194624 | -2.01071871 | 31.05979214 | 1.9988 | 2.651 | 1667.609 | 1.868306133 | 27 | discharge | 24 | 2008 | B0006
3.543787213 | -2.009348759 | 31.1148353 | 1.999 | 2.648 | 1686.375 | 1.868306133 | 27 | discharge | 24 | 2008 | B0006
3.540995376 | -2.008632038 | 31.16122488 | 1.999 | 2.646 | 1705.093 | 1.868306133 | 27 | discharge | 24 | 2008 | B0006
3.538344746 | -2.009489372 | 31.21811886 | 1.999 | 2.643 | 1723.672 | 1.868306133 | 27 | discharge | 24 | 2008 | B0006
3.535929766 | -2.008083293 | 31.27059559 | 1.999 | 2.64 | 1742.328 | 1.868306133 | 27 | discharge | 24 | 2008 | B0006
3.533424055 | -2.010829732 | 31.32161033 | 1.999 | 2.638 | 1760.968 | 1.868306133 | 27 | discharge | 24 | 2008 | B0006
3.531019751 | -2.010609297 | 31.37671918 | 1.999 | 2.635 | 1779.672 | 1.868306133 | 27 | discharge | 24 | 2008 | B0006
3.528460014 | -2.010624437 | 31.41389913 | 1.999 | 2.633 | 1798.39 | 1.868306133 | 27 | discharge | 24 | 2008 | B0006
3.526137549 | -2.012617797 | 31.46628589 | 1.999 | 2.63 | 1817.078 | 1.868306133 | 27 | discharge | 24 | 2008 | B0006
3.523740148 | -2.012166244 | 31.51782682 | 1.999 | 2.628 | 1835.781 | 1.868306133 | 27 | discharge | 24 | 2008 | B0006
3.521412663 | -2.007881091 | 31.57368489 | 1.999 | 2.626 | 1854.5 | 1.868306133 | 27 | discharge | 24 | 2008 | B0006
3.519054771 | -2.011136396 | 31.611817 | 1.999 | 2.624 | 1873.172 | 1.868306133 | 27 | discharge | 24 | 2008 | B0006
3.51700118 | -2.009606404 | 31.6632897 | 1.999 | 2.621 | 1891.906 | 1.868306133 | 27 | discharge | 24 | 2008 | B0006
3.514891933 | -2.009487771 | 31.71128287 | 1.9988 | 2.619 | 1910.656 | 1.868306133 | 27 | discharge | 24 | 2008 | B0006
3.512644562 | -2.011069429 | 31.76917907 | 1.999 | 2.617 | 1929.484 | 1.868306133 | 27 | discharge | 24 | 2008 | B0006
3.510238696 | -2.009214444 | 31.8097879 | 1.999 | 2.614 | 1948.297 | 1.868306133 | 27 | discharge | 24 | 2008 | B0006
3.508315462 | -2.012178629 | 31.84891998 | 1.999 | 2.612 | 1967.078 | 1.868306133 | 27 | discharge | 24 | 2008 | B0006
3.506297922 | -2.008985844 | 31.89926248 | 1.999 | 2.61 | 1985.828 | 1.868306133 | 27 | discharge | 24 | 2008 | B0006
3.504371435 | -2.011037332 | 31.9299666 | 1.999 | 2.608 | 2004.547 | 1.868306133 | 27 | discharge | 24 | 2008 | B0006
3.502251794 | -2.011108078 | 31.99751461 | 1.999 | 2.606 | 2023.468 | 1.868306133 | 27 | discharge | 24 | 2008 | B0006
3.50033095 | -2.011159316 | 32.04632851 | 1.999 | 2.604 | 2042.203 | 1.868306133 | 27 | discharge | 24 | 2008 | B0006
3.498412007 | -2.011668433 | 32.09762675 | 1.999 | 2.602 | 2060.953 | 1.868306133 | 27 | discharge | 24 | 2008 | B0006
3.49645716 | -2.008813305 | 32.14738086 | 1.999 | 2.6 | 2079.89 | 1.868306133 | 27 | discharge | 24 | 2008 | B0006
3.494519959 | -2.012181295 | 32.19518033 | 1.999 | 2.598 | 2098.75 | 1.868306133 | 27 | discharge | 24 | 2008 | B0006
3.49251609 | -2.009664759 | 32.22545272 | 1.999 | 2.596 | 2117.515 | 1.868306133 | 27 | discharge | 24 | 2008 | B0006
3.490745597 | -2.009850054 | 32.28540625 | 1.999 | 2.594 | 2136.39 | 1.868306133 | 27 | discharge | 24 | 2008 | B0006
3.488889677 | -2.010441035 | 32.33441314 | 1.999 | 2.593 | 2155.25 | 1.868306133 | 27 | discharge | 24 | 2008 | B0006
3.486921598 | -2.009676072 | 32.37730316 | 1.999 | 2.591 | 2174.093 | 1.868306133 | 27 | discharge | 24 | 2008 | B0006
3.484900015 | -2.007804456 | 32.42122144 | 1.999 | 2.589 | 2192.875 | 1.868306133 | 27 | discharge | 24 | 2008 | B0006
3.483022222 | -2.012144609 | 32.47314748 | 1.999 | 2.587 | 2211.75 | 1.868306133 | 27 | discharge | 24 | 2008 | B0006
3.481177968 | -2.0082332 | 32.53185377 | 1.999 | 2.586 | 2230.703 | 1.868306133 | 27 | discharge | 24 | 2008 | B0006
3.479291968 | -2.007476091 | 32.57847675 | 1.999 | 2.583 | 2249.718 | 1.868306133 | 27 | discharge | 24 | 2008 | B0006
3.477480619 | -2.010190795 | 32.63056042 | 1.999 | 2.582 | 2268.687 | 1.868306133 | 27 | discharge | 24 | 2008 | B0006
3.475567856 | -2.007458938 | 32.67695138 | 1.999 | 2.58 | 2287.609 | 1.868306133 | 27 | discharge | 24 | 2008 | B0006
3.473712809 | -2.009950827 | 32.7299209 | 1.999 | 2.578 | 2306.593 | 1.868306133 | 27 | discharge | 24 | 2008 | B0006
3.471724833 | -2.01057912 | 32.7728354 | 1.999 | 2.576 | 2325.578 | 1.868306133 | 27 | discharge | 24 | 2008 | B0006
3.469887927 | -2.008320558 | 32.81965229 | 1.999 | 2.574 | 2344.562 | 1.868306133 | 27 | discharge | 24 | 2008 | B0006
3.467943432 | -2.011242784 | 32.87660145 | 1.999 | 2.572 | 2363.468 | 1.868306133 | 27 | discharge | 24 | 2008 | B0006
3.465884809 | -2.012375335 | 32.92469751 | 1.999 | 2.57 | 2382.515 | 1.868306133 | 27 | discharge | 24 | 2008 | B0006
3.463742616 | -2.010562599 | 32.97189404 | 1.999 | 2.568 | 2401.484 | 1.868306133 | 27 | discharge | 24 | 2008 | B0006
3.461967981 | -2.007421327 | 33.04500325 | 1.999 | 2.566 | 2420.609 | 1.868306133 | 27 | discharge | 24 | 2008 | B0006
3.460034886 | -2.00925503 | 33.08855144 | 1.999 | 2.564 | 2439.718 | 1.868306133 | 27 | discharge | 24 | 2008 | B0006
3.457910412 | -2.012174172 | 33.13462824 | 1.999 | 2.562 | 2458.781 | 1.868306133 | 27 | discharge | 24 | 2008 | B0006
3.455870687 | -2.012025069 | 33.18932643 | 1.999 | 2.56 | 2477.875 | 1.868306133 | 27 | discharge | 24 | 2008 | B0006
3.453716561 | -2.010286463 | 33.24829177 | 1.999 | 2.558 | 2497 | 1.868306133 | 27 | discharge | 24 | 2008 | B0006
3.451676317 | -2.009542467 | 33.31215189 | 1.999 | 2.555 | 2516.172 | 1.868306133 | 27 | discharge | 24 | 2008 | B0006
3.449214542 | -2.009603698 | 33.35721161 | 1.999 | 2.554 | 2535.406 | 1.868306133 | 27 | discharge | 24 | 2008 | B0006
3.4470203 | -2.00869915 | 33.41879041 | 1.999 | 2.551 | 2554.484 | 1.868306133 | 27 | discharge | 24 | 2008 | B0006
3.444796907 | -2.008340639 | 33.48038925 | 1.999 | 2.548 | 2573.781 | 1.868306133 | 27 | discharge | 24 | 2008 | B0006
3.442217737 | -2.009028301 | 33.54225289 | 1.999 | 2.546 | 2592.843 | 1.868306133 | 27 | discharge | 24 | 2008 | B0006
3.440057698 | -2.009831114 | 33.59569623 | 1.999 | 2.544 | 2612.047 | 1.868306133 | 27 | discharge | 24 | 2008 | B0006
3.437531186 | -2.008266792 | 33.65830738 | 1.999 | 2.542 | 2631.203 | 1.868306133 | 27 | discharge | 24 | 2008 | B0006
3.435062132 | -2.00951229 | 33.72780043 | 1.999 | 2.539 | 2650.39 | 1.868306133 | 27 | discharge | 24 | 2008 | B0006
3.432494261 | -2.009408426 | 33.78963904 | 1.999 | 2.536 | 2669.5 | 1.868306133 | 27 | discharge | 24 | 2008 | B0006
3.429759907 | -2.010776462 | 33.84878528 | 1.999 | 2.534 | 2688.64 | 1.868306133 | 27 | discharge | 24 | 2008 | B0006
3.426980974 | -2.00912457 | 33.91836672 | 1.999 | 2.531 | 2707.937 | 1.868306133 | 27 | discharge | 24 | 2008 | B0006
3.424187364 | -2.011065606 | 33.98178074 | 1.999 | 2.528 | 2727.187 | 1.868306133 | 27 | discharge | 24 | 2008 | B0006
3.421306905 | -2.010205664 | 34.03364906 | 1.999 | 2.526 | 2746.484 | 1.868306133 | 27 | discharge | 24 | 2008 | B0006
3.418303228 | -2.01023105 | 34.11403133 | 1.999 | 2.522 | 2765.797 | 1.868306133 | 27 | discharge | 24 | 2008 | B0006
3.415145451 | -2.010242562 | 34.1786147 | 1.999 | 2.519 | 2785.093 | 1.868306133 | 27 | discharge | 24 | 2008 | B0006
3.411835163 | -2.010151086 | 34.25158292 | 1.999 | 2.516 | 2804.422 | 1.868306133 | 27 | discharge | 24 | 2008 | B0006
3.408361242 | -2.009485639 | 34.31422842 | 1.999 | 2.513 | 2823.828 | 1.868306133 | 27 | discharge | 24 | 2008 | B0006
3.404732568 | -2.009587204 | 34.38538224 | 1.999 | 2.509 | 2843.172 | 1.868306133 | 27 | discharge | 24 | 2008 | B0006
3.401085317 | -2.009840206 | 34.44111163 | 1.999 | 2.506 | 2862.593 | 1.868306133 | 27 | discharge | 24 | 2008 | B0006
3.397085588 | -2.011575747 | 34.52687617 | 1.999 | 2.502 | 2881.906 | 1.868306133 | 27 | discharge | 24 | 2008 | B0006
3.392819527 | -2.010207268 | 34.59532721 | 1.999 | 2.498 | 2901.25 | 1.868306133 | 27 | discharge | 24 | 2008 | B0006
3.388343839 | -2.010704338 | 34.67267078 | 1.999 | 2.493 | 2920.687 | 1.868306133 | 27 | discharge | 24 | 2008 | B0006
3.383630694 | -2.010455162 | 34.73788151 | 1.999 | 2.488 | 2940.156 | 1.868306133 | 27 | discharge | 24 | 2008 | B0006
3.378436432 | -2.010386664 | 34.81616484 | 1.999 | 2.483 | 2959.593 | 1.868306133 | 27 | discharge | 24 | 2008 | B0006
3.372873453 | -2.009305066 | 34.89015046 | 1.999 | 2.478 | 2979.062 | 1.868306133 | 27 | discharge | 24 | 2008 | B0006
3.367062826 | -2.009034799 | 34.95493304 | 1.999 | 2.472 | 2998.531 | 1.868306133 | 27 | discharge | 24 | 2008 | B0006
3.360320499 | -2.010144422 | 35.04735149 | 1.999 | 2.466 | 3018.031 | 1.868306133 | 27 | discharge | 24 | 2008 | B0006
3.353215979 | -2.01148677 | 35.11678448 | 1.9988 | 2.459 | 3037.437 | 1.868306133 | 27 | discharge | 24 | 2008 | B0006
3.345345607 | -2.009979173 | 35.20956994 | 1.999 | 2.451 | 3056.953 | 1.868306133 | 27 | discharge | 24 | 2008 | B0006
3.336384464 | -2.011265219 | 35.28676069 | 1.999 | 2.443 | 3076.453 | 1.868306133 | 27 | discharge | 24 | 2008 | B0006
3.326299776 | -2.010568546 | 35.37491823 | 1.999 | 2.434 | 3096.078 | 1.868306133 | 27 | discharge | 24 | 2008 | B0006
3.315148411 | -2.012176528 | 35.46331515 | 1.999 | 2.422 | 3115.547 | 1.868306133 | 27 | discharge | 24 | 2008 | B0006
3.302179621 | -2.013372039 | 35.54794166 | 1.999 | 2.41 | 3135.031 | 1.868306133 | 27 | discharge | 24 | 2008 | B0006
3.287434754 | -2.010013595 | 35.66529234 | 1.999 | 2.396 | 3154.64 | 1.868306133 | 27 | discharge | 24 | 2008 | B0006
3.269887786 | -2.005620099 | 35.75120053 | 1.999 | 2.379 | 3174.312 | 1.868306133 | 27 | discharge | 24 | 2008 | B0006
3.24983631 | -2.010363134 | 35.83700959 | 1.999 | 2.36 | 3193.968 | 1.868306133 | 27 | discharge | 24 | 2008 | B0006
3.226350448 | -2.014167047 | 35.96747727 | 1.999 | 2.338 | 3213.625 | 1.868306133 | 27 | discharge | 24 | 2008 | B0006
3.19892335 | -2.009523972 | 36.05420533 | 1.999 | 2.313 | 3233.297 | 1.868306133 | 27 | discharge | 24 | 2008 | B0006
3.166622359 | -2.010693136 | 36.18642574 | 1.999 | 2.283 | 3252.937 | 1.868306133 | 27 | discharge | 24 | 2008 | B0006
3.127935381 | -2.012250737 | 36.29598562 | 1.9988 | 2.246 | 3272.672 | 1.868306133 | 27 | discharge | 24 | 2008 | B0006
3.080726795 | -2.014270913 | 36.41905206 | 1.999 | 2.203 | 3292.609 | 1.868306133 | 27 | discharge | 24 | 2008 | B0006
3.023203826 | -2.011053672 | 36.55839377 | 1.999 | 2.15 | 3312.437 | 1.868306133 | 27 | discharge | 24 | 2008 | B0006
2.949483923 | -2.010117552 | 36.68153171 | 1.999 | 2.083 | 3332.343 | 1.868306133 | 27 | discharge | 24 | 2008 | B0006
2.845411667 | -2.010083853 | 36.83657137 | 1.999 | 1.996 | 3352.156 | 1.868306133 | 27 | discharge | 24 | 2008 | B0006
2.679156548 | -2.014215274 | 36.95262565 | 1.999 | 1.859 | 3372.187 | 1.868306133 | 27 | discharge | 24 | 2008 | B0006
2.346064498 | -2.008272033 | 37.17799439 | 1.999 | 1.614 | 3392.25 | 1.868306133 | 27 | discharge | 24 | 2008 | B0006
3.968631799 | -2.009807372 | 23.85453633 | 1.9988 | 3.075 | 35.594 | 1.856024407 | 28 | discharge | 24 | 2008 | B0006
3.947709723 | -2.008444148 | 23.99908826 | 1.9988 | 3.05 | 53.734 | 1.856024407 | 28 | discharge | 24 | 2008 | B0006
3.932080609 | -2.010330075 | 24.14546888 | 1.9988 | 3.027 | 71.891 | 1.856024407 | 28 | discharge | 24 | 2008 | B0006
3.91923034 | -2.007969473 | 24.31118335 | 1.999 | 3.014 | 89.969 | 1.856024407 | 28 | discharge | 24 | 2008 | B0006
3.908597459 | -2.010279083 | 24.46181562 | 1.9988 | 3.003 | 108.063 | 1.856024407 | 28 | discharge | 24 | 2008 | B0006
3.899025897 | -2.010775069 | 24.63281949 | 1.999 | 2.994 | 126.297 | 1.856024407 | 28 | discharge | 24 | 2008 | B0006
3.890141261 | -2.008110199 | 24.79276934 | 1.9988 | 2.986 | 144.484 | 1.856024407 | 28 | discharge | 24 | 2008 | B0006
3.882281906 | -2.011645849 | 24.96929954 | 1.999 | 2.979 | 162.672 | 1.856024407 | 28 | discharge | 24 | 2008 | B0006
3.875060168 | -2.009676629 | 25.11293985 | 1.9988 | 2.971 | 180.813 | 1.856024407 | 28 | discharge | 24 | 2008 | B0006
3.867903093 | -2.009231813 | 25.27108995 | 1.9988 | 2.964 | 199.047 | 1.856024407 | 28 | discharge | 24 | 2008 | B0006
3.861277373 | -2.008288992 | 25.43760205 | 1.9988 | 2.959 | 217.25 | 1.856024407 | 28 | discharge | 24 | 2008 | B0006
3.85510946 | -2.011988402 | 25.58734239 | 1.9988 | 2.953 | 235.344 | 1.856024407 | 28 | discharge | 24 | 2008 | B0006
3.849179573 | -2.008205721 | 25.72940221 | 1.9988 | 2.947 | 253.516 | 1.856024407 | 28 | discharge | 24 | 2008 | B0006
3.843457368 | -2.011162025 | 25.87247229 | 1.9988 | 2.943 | 271.625 | 1.856024407 | 28 | discharge | 24 | 2008 | B0006
3.837726196 | -2.010337285 | 26.01479828 | 1.999 | 2.938 | 289.859 | 1.856024407 | 28 | discharge | 24 | 2008 | B0006
3.832567306 | -2.011312186 | 26.15353176 | 1.999 | 2.933 | 308.031 | 1.856024407 | 28 | discharge | 24 | 2008 | B0006
3.827564383 | -2.006423824 | 26.30322619 | 1.9988 | 2.929 | 326.391 | 1.856024407 | 28 | discharge | 24 | 2008 | B0006
3.822630379 | -2.010003265 | 26.44877644 | 1.9988 | 2.923 | 344.563 | 1.856024407 | 28 | discharge | 24 | 2008 | B0006
3.817762683 | -2.009278823 | 26.57523732 | 1.9988 | 2.919 | 362.656 | 1.856024407 | 28 | discharge | 24 | 2008 | B0006
3.813156128 | -2.010970548 | 26.70977546 | 1.9988 | 2.914 | 380.734 | 1.856024407 | 28 | discharge | 24 | 2008 | B0006
3.808607396 | -2.009849903 | 26.8477609 | 1.9988 | 2.91 | 399 | 1.856024407 | 28 | discharge | 24 | 2008 | B0006
3.803601054 | -2.013242236 | 26.97693168 | 1.999 | 2.905 | 417.234 | 1.856024407 | 28 | discharge | 24 | 2008 | B0006
3.799046413 | -2.008810702 | 27.12128663 | 1.999 | 2.901 | 435.531 | 1.856024407 | 28 | discharge | 24 | 2008 | B0006
3.794228796 | -2.010457958 | 27.23406219 | 1.999 | 2.896 | 453.766 | 1.856024407 | 28 | discharge | 24 | 2008 | B0006
3.789395178 | -2.010102177 | 27.36215516 | 1.9988 | 2.892 | 471.984 | 1.856024407 | 28 | discharge | 24 | 2008 | B0006
3.784697069 | -2.008994237 | 27.5007507 | 1.9988 | 2.887 | 490.25 | 1.856024407 | 28 | discharge | 24 | 2008 | B0006
3.779966317 | -2.010088985 | 27.61374697 | 1.9988 | 2.882 | 508.469 | 1.856024407 | 28 | discharge | 24 | 2008 | B0006
3.774908815 | -2.008455035 | 27.72875725 | 1.999 | 2.877 | 526.656 | 1.856024407 | 28 | discharge | 24 | 2008 | B0006
3.770142904 | -2.012165793 | 27.83081952 | 1.999 | 2.873 | 544.844 | 1.856024407 | 28 | discharge | 24 | 2008 | B0006
3.7653488 | -2.010184921 | 27.92974269 | 1.9988 | 2.868 | 563 | 1.856024407 | 28 | discharge | 24 | 2008 | B0006
3.760378183 | -2.009377418 | 28.02603483 | 1.9988 | 2.863 | 581.234 | 1.856024407 | 28 | discharge | 24 | 2008 | B0006
3.755597285 | -2.009437326 | 28.12700225 | 1.999 | 2.858 | 599.453 | 1.856024407 | 28 | discharge | 24 | 2008 | B0006
3.750882755 | -2.010719601 | 28.18742175 | 1.9988 | 2.854 | 617.688 | 1.856024407 | 28 | discharge | 24 | 2008 | B0006
3.746202593 | -2.007667627 | 28.25823031 | 1.999 | 2.849 | 635.922 | 1.856024407 | 28 | discharge | 24 | 2008 | B0006
3.741686376 | -2.010797237 | 28.31651504 | 1.999 | 2.844 | 654.156 | 1.856024407 | 28 | discharge | 24 | 2008 | B0006
3.736954256 | -2.009459626 | 28.36624937 | 1.9988 | 2.84 | 672.469 | 1.856024407 | 28 | discharge | 24 | 2008 | B0006
3.732595897 | -2.009530488 | 28.41601786 | 1.9988 | 2.835 | 690.734 | 1.856024407 | 28 | discharge | 24 | 2008 | B0006
3.728295525 | -2.00966274 | 28.46777456 | 1.999 | 2.831 | 709 | 1.856024407 | 28 | discharge | 24 | 2008 | B0006
3.724008291 | -2.01103638 | 28.48784764 | 1.9988 | 2.827 | 727.234 | 1.856024407 | 28 | discharge | 24 | 2008 | B0006
3.719810289 | -2.010483908 | 28.51023339 | 1.9988 | 2.823 | 745.484 | 1.856024407 | 28 | discharge | 24 | 2008 | B0006
3.715574409 | -2.008589839 | 28.54086662 | 1.999 | 2.819 | 763.797 | 1.856024407 | 28 | discharge | 24 | 2008 | B0006
3.711171551 | -2.019521716 | 28.56513951 | 1.999 | 2.815 | 782.125 | 1.856024407 | 28 | discharge | 24 | 2008 | B0006
3.707467323 | -2.006754373 | 28.60614515 | 1.999 | 2.811 | 800.391 | 1.856024407 | 28 | discharge | 24 | 2008 | B0006
3.703378892 | -2.006250158 | 28.62700938 | 1.999 | 2.806 | 818.734 | 1.856024407 | 28 | discharge | 24 | 2008 | B0006
3.699214265 | -2.010090972 | 28.65797303 | 1.999 | 2.803 | 836.875 | 1.856024407 | 28 | discharge | 24 | 2008 | B0006
3.694977184 | -2.00966845 | 28.69571235 | 1.999 | 2.798 | 855.141 | 1.856024407 | 28 | discharge | 24 | 2008 | B0006
3.691404958 | -2.012278531 | 28.73252317 | 1.999 | 2.795 | 873.422 | 1.856024407 | 28 | discharge | 24 | 2008 | B0006
3.687193063 | -2.009853943 | 28.76409141 | 1.999 | 2.791 | 891.844 | 1.856024407 | 28 | discharge | 24 | 2008 | B0006
3.683021161 | -2.009662246 | 28.81091267 | 1.999 | 2.786 | 910.188 | 1.856024407 | 28 | discharge | 24 | 2008 | B0006
3.679302052 | -2.011887622 | 28.86194644 | 1.999 | 2.782 | 928.484 | 1.856024407 | 28 | discharge | 24 | 2008 | B0006
3.675296126 | -2.011697048 | 28.89002673 | 1.9988 | 2.779 | 946.938 | 1.856024407 | 28 | discharge | 24 | 2008 | B0006
3.671110848 | -2.009904933 | 28.94678293 | 1.9988 | 2.775 | 965.297 | 1.856024407 | 28 | discharge | 24 | 2008 | B0006
3.66733224 | -2.010165823 | 28.98736235 | 1.999 | 2.771 | 983.516 | 1.856024407 | 28 | discharge | 24 | 2008 | B0006
3.663491623 | -2.007786559 | 29.03833654 | 1.9988 | 2.767 | 1001.844 | 1.856024407 | 28 | discharge | 24 | 2008 | B0006
3.659696778 | -2.011808656 | 29.09512466 | 1.9988 | 2.763 | 1020.234 | 1.856024407 | 28 | discharge | 24 | 2008 | B0006
3.655772999 | -2.009862979 | 29.1448932 | 1.999 | 2.759 | 1038.641 | 1.856024407 | 28 | discharge | 24 | 2008 | B0006
3.651930215 | -2.011110399 | 29.20255286 | 1.999 | 2.755 | 1056.984 | 1.856024407 | 28 | discharge | 24 | 2008 | B0006
3.648166608 | -2.00948706 | 29.26732277 | 1.999 | 2.751 | 1075.328 | 1.856024407 | 28 | discharge | 24 | 2008 | B0006
3.644327036 | -2.008237438 | 29.31920674 | 1.999 | 2.747 | 1093.734 | 1.856024407 | 28 | discharge | 24 | 2008 | B0006
3.640625047 | -2.006706314 | 29.38159896 | 1.999 | 2.743 | 1112.031 | 1.856024407 | 28 | discharge | 24 | 2008 | B0006
3.636753315 | -2.011147872 | 29.44066919 | 1.999 | 2.74 | 1130.438 | 1.856024407 | 28 | discharge | 24 | 2008 | B0006
3.633157454 | -2.008132568 | 29.49384288 | 1.999 | 2.737 | 1148.828 | 1.856024407 | 28 | discharge | 24 | 2008 | B0006
3.629556393 | -2.008907436 | 29.55275057 | 1.999 | 2.733 | 1167.219 | 1.856024407 | 28 | discharge | 24 | 2008 | B0006
3.625888303 | -2.008710453 | 29.61391582 | 1.999 | 2.729 | 1185.547 | 1.856024407 | 28 | discharge | 24 | 2008 | B0006
3.622150731 | -2.009445633 | 29.67229968 | 1.999 | 2.725 | 1203.969 | 1.856024407 | 28 | discharge | 24 | 2008 | B0006
3.618771397 | -2.01040645 | 29.74070451 | 1.999 | 2.722 | 1222.344 | 1.856024407 | 28 | discharge | 24 | 2008 | B0006
3.615192159 | -2.009860436 | 29.8011442 | 1.999 | 2.719 | 1240.797 | 1.856024407 | 28 | discharge | 24 | 2008 | B0006
3.611771879 | -2.007871992 | 29.86196754 | 1.999 | 2.715 | 1259.125 | 1.856024407 | 28 | discharge | 24 | 2008 | B0006
3.608155405 | -2.010085975 | 29.9129982 | 1.999 | 2.711 | 1277.563 | 1.856024407 | 28 | discharge | 24 | 2008 | B0006
3.604791146 | -2.009263418 | 29.96431673 | 1.999 | 2.708 | 1295.953 | 1.856024407 | 28 | discharge | 24 | 2008 | B0006
3.601347982 | -2.009424534 | 30.02077767 | 1.999 | 2.705 | 1314.313 | 1.856024407 | 28 | discharge | 24 | 2008 | B0006
3.597774032 | -2.010885135 | 30.09700879 | 1.999 | 2.701 | 1332.875 | 1.856024407 | 28 | discharge | 24 | 2008 | B0006
3.594657729 | -2.010647361 | 30.14493886 | 1.999 | 2.698 | 1351.297 | 1.856024407 | 28 | discharge | 24 | 2008 | B0006
3.591053248 | -2.008507746 | 30.19057832 | 1.999 | 2.695 | 1369.703 | 1.856024407 | 28 | discharge | 24 | 2008 | B0006
3.587706352 | -2.009478027 | 30.25300095 | 1.999 | 2.691 | 1388.188 | 1.856024407 | 28 | discharge | 24 | 2008 | B0006
3.584644031 | -2.010504058 | 30.29620932 | 1.999 | 2.688 | 1406.688 | 1.856024407 | 28 | discharge | 24 | 2008 | B0006
3.581418836 | -2.009443399 | 30.36311787 | 1.999 | 2.685 | 1425.156 | 1.856024407 | 28 | discharge | 24 | 2008 | B0006
3.578383474 | -2.010971786 | 30.40681341 | 1.999 | 2.681 | 1443.656 | 1.856024407 | 28 | discharge | 24 | 2008 | B0006
3.57524354 | -2.012918914 | 30.45521866 | 1.999 | 2.678 | 1462.125 | 1.856024407 | 28 | discharge | 24 | 2008 | B0006
3.572231718 | -2.010424666 | 30.53694114 | 1.999 | 2.675 | 1480.609 | 1.856024407 | 28 | discharge | 24 | 2008 | B0006
3.568922708 | -2.0090344 | 30.58579794 | 1.999 | 2.673 | 1499.141 | 1.856024407 | 28 | discharge | 24 | 2008 | B0006
3.565971675 | -2.009679307 | 30.636776 | 1.999 | 2.669 | 1517.656 | 1.856024407 | 28 | discharge | 24 | 2008 | B0006
3.562930957 | -2.007376379 | 30.69190896 | 1.999 | 2.666 | 1536.234 | 1.856024407 | 28 | discharge | 24 | 2008 | B0006
3.560227654 | -2.010156918 | 30.75401066 | 1.999 | 2.664 | 1554.813 | 1.856024407 | 28 | discharge | 24 | 2008 | B0006
3.557070526 | -2.010848569 | 30.79984707 | 1.999 | 2.661 | 1573.328 | 1.856024407 | 28 | discharge | 24 | 2008 | B0006
3.554599594 | -2.010988273 | 30.86445884 | 1.999 | 2.658 | 1591.859 | 1.856024407 | 28 | discharge | 24 | 2008 | B0006
3.551748202 | -2.006368845 | 30.89575593 | 1.999 | 2.655 | 1610.469 | 1.856024407 | 28 | discharge | 24 | 2008 | B0006
3.548727858 | -2.009883743 | 30.96477687 | 1.999 | 2.652 | 1629.016 | 1.856024407 | 28 | discharge | 24 | 2008 | B0006
3.546130903 | -2.00921862 | 31.01659628 | 1.999 | 2.65 | 1647.578 | 1.856024407 | 28 | discharge | 24 | 2008 | B0006
3.543520234 | -2.008547347 | 31.05570644 | 1.999 | 2.647 | 1666.172 | 1.856024407 | 28 | discharge | 24 | 2008 | B0006
3.540764937 | -2.012387518 | 31.10898692 | 1.999 | 2.644 | 1684.703 | 1.856024407 | 28 | discharge | 24 | 2008 | B0006
3.538097099 | -2.011034878 | 31.16654589 | 1.999 | 2.642 | 1703.406 | 1.856024407 | 28 | discharge | 24 | 2008 | B0006
3.535565949 | -2.01008951 | 31.21091663 | 1.999 | 2.639 | 1721.969 | 1.856024407 | 28 | discharge | 24 | 2008 | B0006
3.533086967 | -2.010168364 | 31.26613816 | 1.999 | 2.636 | 1740.719 | 1.856024407 | 28 | discharge | 24 | 2008 | B0006
3.530640624 | -2.011437996 | 31.31208123 | 1.999 | 2.634 | 1759.281 | 1.856024407 | 28 | discharge | 24 | 2008 | B0006
3.528193042 | -2.008420038 | 31.35750504 | 1.999 | 2.632 | 1777.969 | 1.856024407 | 28 | discharge | 24 | 2008 | B0006
3.525954343 | -2.011442039 | 31.42553575 | 1.999 | 2.629 | 1796.672 | 1.856024407 | 28 | discharge | 24 | 2008 | B0006
3.523344462 | -2.00691622 | 31.46636356 | 1.999 | 2.627 | 1815.469 | 1.856024407 | 28 | discharge | 24 | 2008 | B0006
3.521036695 | -2.00720588 | 31.51638814 | 1.9988 | 2.624 | 1834.156 | 1.856024407 | 28 | discharge | 24 | 2008 | B0006
3.518752616 | -2.009686528 | 31.55740284 | 1.999 | 2.622 | 1852.953 | 1.856024407 | 28 | discharge | 24 | 2008 | B0006
3.516341721 | -2.009780244 | 31.62645148 | 1.999 | 2.62 | 1871.688 | 1.856024407 | 28 | discharge | 24 | 2008 | B0006
3.514283309 | -2.011793245 | 31.67408725 | 1.999 | 2.618 | 1890.438 | 1.856024407 | 28 | discharge | 24 | 2008 | B0006
3.512003099 | -2.011387831 | 31.71259358 | 1.999 | 2.615 | 1909.156 | 1.856024407 | 28 | discharge | 24 | 2008 | B0006
3.509722353 | -2.008586253 | 31.75350181 | 1.999 | 2.613 | 1927.922 | 1.856024407 | 28 | discharge | 24 | 2008 | B0006
3.507623111 | -2.011041766 | 31.8018905 | 1.999 | 2.611 | 1946.609 | 1.856024407 | 28 | discharge | 24 | 2008 | B0006
3.50554105 | -2.010237222 | 31.86007039 | 1.9988 | 2.608 | 1965.453 | 1.856024407 | 28 | discharge | 24 | 2008 | B0006
3.503433431 | -2.009515029 | 31.902973 | 1.999 | 2.606 | 1984.281 | 1.856024407 | 28 | discharge | 24 | 2008 | B0006
3.501249205 | -2.011058478 | 31.95249169 | 1.999 | 2.604 | 2003 | 1.856024407 | 28 | discharge | 24 | 2008 | B0006
3.499608522 | -2.008168178 | 32.00183135 | 1.999 | 2.602 | 2021.75 | 1.856024407 | 28 | discharge | 24 | 2008 | B0006
3.497597811 | -2.010306403 | 32.04793936 | 1.999 | 2.6 | 2040.578 | 1.856024407 | 28 | discharge | 24 | 2008 | B0006
3.495454301 | -2.01165769 | 32.10393509 | 1.999 | 2.598 | 2059.406 | 1.856024407 | 28 | discharge | 24 | 2008 | B0006
3.493554685 | -2.010637193 | 32.15035162 | 1.9988 | 2.597 | 2078.25 | 1.856024407 | 28 | discharge | 24 | 2008 | B0006
3.491528844 | -2.009476835 | 32.19303215 | 1.999 | 2.595 | 2097.125 | 1.856024407 | 28 | discharge | 24 | 2008 | B0006
3.489398283 | -2.009947088 | 32.24412479 | 1.999 | 2.593 | 2115.953 | 1.856024407 | 28 | discharge | 24 | 2008 | B0006
3.48753625 | -2.008052845 | 32.28906675 | 1.999 | 2.591 | 2134.719 | 1.856024407 | 28 | discharge | 24 | 2008 | B0006
3.485765923 | -2.010593154 | 32.31897076 | 1.999 | 2.589 | 2153.594 | 1.856024407 | 28 | discharge | 24 | 2008 | B0006
3.483769226 | -2.011184589 | 32.38443205 | 1.999 | 2.587 | 2172.563 | 1.856024407 | 28 | discharge | 24 | 2008 | B0006
3.481855059 | -2.010641118 | 32.43449575 | 1.999 | 2.585 | 2191.5 | 1.856024407 | 28 | discharge | 24 | 2008 | B0006
3.480179188 | -2.010779446 | 32.47955206 | 1.999 | 2.583 | 2210.531 | 1.856024407 | 28 | discharge | 24 | 2008 | B0006
3.478154211 | -2.011839898 | 32.54446527 | 1.999 | 2.581 | 2229.547 | 1.856024407 | 28 | discharge | 24 | 2008 | B0006
3.476090258 | -2.009780488 | 32.58063336 | 1.999 | 2.579 | 2248.469 | 1.856024407 | 28 | discharge | 24 | 2008 | B0006
3.474289534 | -2.008940653 | 32.63487858 | 1.999 | 2.578 | 2267.484 | 1.856024407 | 28 | discharge | 24 | 2008 | B0006
3.472235952 | -2.01052628 | 32.68407428 | 1.999 | 2.576 | 2286.469 | 1.856024407 | 28 | discharge | 24 | 2008 | B0006
3.470270829 | -2.008636591 | 32.73404262 | 1.999 | 2.574 | 2305.422 | 1.856024407 | 28 | discharge | 24 | 2008 | B0006
3.468506455 | -2.009382242 | 32.79859179 | 1.999 | 2.572 | 2324.484 | 1.856024407 | 28 | discharge | 24 | 2008 | B0006
3.466457254 | -2.008944347 | 32.8480012 | 1.999 | 2.57 | 2343.438 | 1.856024407 | 28 | discharge | 24 | 2008 | B0006
3.464351478 | -2.010710675 | 32.89128226 | 1.999 | 2.568 | 2362.547 | 1.856024407 | 28 | discharge | 24 | 2008 | B0006
3.462441873 | -2.010367674 | 32.95207101 | 1.999 | 2.566 | 2381.594 | 1.856024407 | 28 | discharge | 24 | 2008 | B0006
3.460351306 | -2.011070007 | 33.00617082 | 1.999 | 2.564 | 2400.594 | 1.856024407 | 28 | discharge | 24 | 2008 | B0006
3.458361182 | -2.011170372 | 33.05354557 | 1.999 | 2.562 | 2419.641 | 1.856024407 | 28 | discharge | 24 | 2008 | B0006
3.456250864 | -2.007964068 | 33.11599913 | 1.999 | 2.56 | 2438.625 | 1.856024407 | 28 | discharge | 24 | 2008 | B0006
3.45410882 | -2.009276812 | 33.16745067 | 1.999 | 2.557 | 2457.656 | 1.856024407 | 28 | discharge | 24 | 2008 | B0006
3.45202629 | -2.010056433 | 33.23394593 | 1.999 | 2.555 | 2476.75 | 1.856024407 | 28 | discharge | 24 | 2008 | B0006
3.450074311 | -2.010172608 | 33.29042853 | 1.999 | 2.553 | 2495.688 | 1.856024407 | 28 | discharge | 24 | 2008 | B0006
3.447541231 | -2.008933238 | 33.33786024 | 1.999 | 2.551 | 2514.828 | 1.856024407 | 28 | discharge | 24 | 2008 | B0006
3.445436134 | -2.007740724 | 33.39884936 | 1.999 | 2.548 | 2533.906 | 1.856024407 | 28 | discharge | 24 | 2008 | B0006
3.443073525 | -2.010598642 | 33.45347866 | 1.999 | 2.546 | 2553 | 1.856024407 | 28 | discharge | 24 | 2008 | B0006
3.440823644 | -2.009786971 | 33.52870679 | 1.999 | 2.544 | 2572.109 | 1.856024407 | 28 | discharge | 24 | 2008 | B0006
3.438207543 | -2.008803643 | 33.5828919 | 1.999 | 2.542 | 2591.203 | 1.856024407 | 28 | discharge | 24 | 2008 | B0006
3.435843201 | -2.009258142 | 33.63543493 | 1.999 | 2.539 | 2610.359 | 1.856024407 | 28 | discharge | 24 | 2008 | B0006
3.433217874 | -2.009406998 | 33.70454585 | 1.999 | 2.536 | 2629.438 | 1.856024407 | 28 | discharge | 24 | 2008 | B0006
3.430513768 | -2.010936729 | 33.7684317 | 1.999 | 2.534 | 2648.734 | 1.856024407 | 28 | discharge | 24 | 2008 | B0006
3.427749679 | -2.01147606 | 33.82533058 | 1.999 | 2.531 | 2667.984 | 1.856024407 | 28 | discharge | 24 | 2008 | B0006
3.4251181 | -2.00968956 | 33.91245096 | 1.999 | 2.528 | 2687.125 | 1.856024407 | 28 | discharge | 24 | 2008 | B0006
3.422244654 | -2.010663612 | 33.96620146 | 1.999 | 2.526 | 2706.391 | 1.856024407 | 28 | discharge | 24 | 2008 | B0006
3.419300044 | -2.010552459 | 34.02710595 | 1.999 | 2.522 | 2725.703 | 1.856024407 | 28 | discharge | 24 | 2008 | B0006
3.416064318 | -2.009622789 | 34.11559799 | 1.999 | 2.52 | 2745 | 1.856024407 | 28 | discharge | 24 | 2008 | B0006
3.413092562 | -2.011230431 | 34.15789889 | 1.999 | 2.516 | 2764.25 | 1.856024407 | 28 | discharge | 24 | 2008 | B0006
3.409652379 | -2.008712149 | 34.21267927 | 1.999 | 2.513 | 2783.547 | 1.856024407 | 28 | discharge | 24 | 2008 | B0006
3.406211106 | -2.010068894 | 34.28569578 | 1.999 | 2.51 | 2802.813 | 1.856024407 | 28 | discharge | 24 | 2008 | B0006
3.402468571 | -2.009048115 | 34.35801172 | 1.999 | 2.506 | 2822.031 | 1.856024407 | 28 | discharge | 24 | 2008 | B0006
3.399020953 | -2.009199674 | 34.43576285 | 1.999 | 2.502 | 2841.422 | 1.856024407 | 28 | discharge | 24 | 2008 | B0006
3.395075876 | -2.012860164 | 34.503101 | 1.999 | 2.499 | 2860.734 | 1.856024407 | 28 | discharge | 24 | 2008 | B0006
3.390612767 | -2.008184286 | 34.57476823 | 1.999 | 2.494 | 2880.125 | 1.856024407 | 28 | discharge | 24 | 2008 | B0006
3.385946303 | -2.009173509 | 34.66305831 | 1.999 | 2.49 | 2899.516 | 1.856024407 | 28 | discharge | 24 | 2008 | B0006
3.381237954 | -2.010383821 | 34.73078241 | 1.999 | 2.485 | 2918.891 | 1.856024407 | 28 | discharge | 24 | 2008 | B0006
3.375971699 | -2.008466839 | 34.80737788 | 1.999 | 2.48 | 2938.219 | 1.856024407 | 28 | discharge | 24 | 2008 | B0006
3.370490872 | -2.010707068 | 34.88002053 | 1.999 | 2.474 | 2957.641 | 1.856024407 | 28 | discharge | 24 | 2008 | B0006
3.364518404 | -2.010720542 | 34.95969623 | 1.999 | 2.469 | 2977.188 | 1.856024407 | 28 | discharge | 24 | 2008 | B0006
3.357748984 | -2.010200697 | 35.02970738 | 1.999 | 2.462 | 2996.656 | 1.856024407 | 28 | discharge | 24 | 2008 | B0006
3.35056361 | -2.011381454 | 35.11508489 | 1.999 | 2.456 | 3016.094 | 1.856024407 | 28 | discharge | 24 | 2008 | B0006
3.342563141 | -2.010976831 | 35.19530028 | 1.999 | 2.448 | 3035.609 | 1.856024407 | 28 | discharge | 24 | 2008 | B0006
3.333350534 | -2.009256271 | 35.2830374 | 1.999 | 2.439 | 3055.063 | 1.856024407 | 28 | discharge | 24 | 2008 | B0006
3.32324725 | -2.011645116 | 35.37180001 | 1.999 | 2.429 | 3074.734 | 1.856024407 | 28 | discharge | 24 | 2008 | B0006
3.311998604 | -2.011018804 | 35.46350021 | 1.999 | 2.418 | 3094.219 | 1.856024407 | 28 | discharge | 24 | 2008 | B0006
3.298674094 | -2.011618003 | 35.57025966 | 1.999 | 2.406 | 3113.844 | 1.856024407 | 28 | discharge | 24 | 2008 | B0006
3.283654563 | -2.009965319 | 35.65420626 | 1.999 | 2.391 | 3133.5 | 1.856024407 | 28 | discharge | 24 | 2008 | B0006
3.266366584 | -2.010109749 | 35.75642584 | 1.999 | 2.375 | 3153.016 | 1.856024407 | 28 | discharge | 24 | 2008 | B0006
3.246019035 | -2.01070198 | 35.84502929 | 1.999 | 2.356 | 3172.609 | 1.856024407 | 28 | discharge | 24 | 2008 | B0006
3.222555355 | -2.012071724 | 35.97131759 | 1.999 | 2.334 | 3192.219 | 1.856024407 | 28 | discharge | 24 | 2008 | B0006
3.194934401 | -2.011583303 | 36.07462438 | 1.999 | 2.308 | 3211.906 | 1.856024407 | 28 | discharge | 24 | 2008 | B0006
3.162161398 | -2.009197027 | 36.19548173 | 1.999 | 2.277 | 3231.594 | 1.856024407 | 28 | discharge | 24 | 2008 | B0006
3.123347534 | -2.008923638 | 36.30323872 | 1.999 | 2.241 | 3251.203 | 1.856024407 | 28 | discharge | 24 | 2008 | B0006
3.076492044 | -2.00982272 | 36.43705782 | 1.999 | 2.198 | 3270.922 | 1.856024407 | 28 | discharge | 24 | 2008 | B0006
3.018431466 | -2.010052539 | 36.55589043 | 1.9988 | 2.144 | 3290.688 | 1.856024407 | 28 | discharge | 24 | 2008 | B0006
2.943912149 | -2.006987053 | 36.71399093 | 1.999 | 2.077 | 3310.531 | 1.856024407 | 28 | discharge | 24 | 2008 | B0006
2.837566743 | -2.010097924 | 36.83070681 | 1.999 | 1.987 | 3330.438 | 1.856024407 | 28 | discharge | 24 | 2008 | B0006
2.666944705 | -2.010914854 | 36.99481414 | 1.999 | 1.849 | 3350.422 | 1.856024407 | 28 | discharge | 24 | 2008 | B0006
2.327337743 | -2.009582474 | 37.20634437 | 1.999 | 1.601 | 3370.266 | 1.856024407 | 28 | discharge | 24 | 2008 | B0006
3.965210481 | -2.010856683 | 23.86000742 | 1.999 | 3.07 | 35.625 | 1.845199796 | 29 | discharge | 24 | 2008 | B0006
3.944126181 | -2.010875934 | 23.99756995 | 1.999 | 3.045 | 53.859 | 1.845199796 | 29 | discharge | 24 | 2008 | B0006
3.928590302 | -2.011867184 | 24.15356223 | 1.9988 | 3.023 | 71.953 | 1.845199796 | 29 | discharge | 24 | 2008 | B0006
3.915731784 | -2.009192732 | 24.32884683 | 1.9988 | 3.01 | 90.125 | 1.845199796 | 29 | discharge | 24 | 2008 | B0006
3.904810351 | -2.009813818 | 24.48076363 | 1.9988 | 2.999 | 108.343 | 1.845199796 | 29 | discharge | 24 | 2008 | B0006
3.895032964 | -2.011364604 | 24.64822693 | 1.9988 | 2.99 | 126.578 | 1.845199796 | 29 | discharge | 24 | 2008 | B0006
3.886088901 | -2.010830604 | 24.81866802 | 1.9988 | 2.982 | 144.734 | 1.845199796 | 29 | discharge | 24 | 2008 | B0006
3.878256231 | -2.008280182 | 24.98383197 | 1.9988 | 2.974 | 163.015 | 1.845199796 | 29 | discharge | 24 | 2008 | B0006
3.870910542 | -2.008503673 | 25.13602275 | 1.9988 | 2.966 | 181.172 | 1.845199796 | 29 | discharge | 24 | 2008 | B0006
3.863963113 | -2.009753042 | 25.30078863 | 1.9988 | 2.959 | 199.312 | 1.845199796 | 29 | discharge | 24 | 2008 | B0006
3.85741252 | -2.011915713 | 25.44297405 | 1.999 | 2.954 | 217.515 | 1.845199796 | 29 | discharge | 24 | 2008 | B0006
3.85105685 | -2.009881805 | 25.61473678 | 1.9988 | 2.949 | 235.672 | 1.845199796 | 29 | discharge | 24 | 2008 | B0006
3.845085443 | -2.010892247 | 25.7601704 | 1.9988 | 2.943 | 253.843 | 1.845199796 | 29 | discharge | 24 | 2008 | B0006
3.839209288 | -2.010487114 | 25.90791845 | 1.999 | 2.938 | 272.031 | 1.845199796 | 29 | discharge | 24 | 2008 | B0006
3.834107931 | -2.007948975 | 26.06085675 | 1.9988 | 2.933 | 290.218 | 1.845199796 | 29 | discharge | 24 | 2008 | B0006
3.828593133 | -2.010023434 | 26.19090912 | 1.999 | 2.928 | 308.437 | 1.845199796 | 29 | discharge | 24 | 2008 | B0006
3.82369933 | -2.008346309 | 26.33052429 | 1.9988 | 2.923 | 326.593 | 1.845199796 | 29 | discharge | 24 | 2008 | B0006
3.818735024 | -2.010655911 | 26.4730156 | 1.9988 | 2.919 | 344.812 | 1.845199796 | 29 | discharge | 24 | 2008 | B0006
3.813812476 | -2.011147554 | 26.6002629 | 1.9988 | 2.914 | 362.953 | 1.845199796 | 29 | discharge | 24 | 2008 | B0006
3.809192349 | -2.009538679 | 26.74005734 | 1.9988 | 2.909 | 381.156 | 1.845199796 | 29 | discharge | 24 | 2008 | B0006
3.804422401 | -2.01026507 | 26.88672041 | 1.999 | 2.905 | 399.343 | 1.845199796 | 29 | discharge | 24 | 2008 | B0006
3.799666518 | -2.011688188 | 27.01234585 | 1.9988 | 2.901 | 417.547 | 1.845199796 | 29 | discharge | 24 | 2008 | B0006
3.794867295 | -2.01100633 | 27.15108047 | 1.999 | 2.896 | 435.89 | 1.845199796 | 29 | discharge | 24 | 2008 | B0006
3.790130257 | -2.01148361 | 27.26532062 | 1.9988 | 2.891 | 454.093 | 1.845199796 | 29 | discharge | 24 | 2008 | B0006
3.785324805 | -2.011305772 | 27.40233546 | 1.9988 | 2.887 | 472.218 | 1.845199796 | 29 | discharge | 24 | 2008 | B0006
3.780341027 | -2.009200421 | 27.53277087 | 1.999 | 2.882 | 490.422 | 1.845199796 | 29 | discharge | 24 | 2008 | B0006
3.775397177 | -2.010173416 | 27.6526912 | 1.999 | 2.877 | 508.672 | 1.845199796 | 29 | discharge | 24 | 2008 | B0006
3.770764787 | -2.009637393 | 27.74877525 | 1.9988 | 2.873 | 526.843 | 1.845199796 | 29 | discharge | 24 | 2008 | B0006
3.766025441 | -2.012533643 | 27.87038935 | 1.9988 | 2.867 | 545.015 | 1.845199796 | 29 | discharge | 24 | 2008 | B0006
3.760736388 | -2.010458155 | 27.97250961 | 1.9988 | 2.863 | 563.218 | 1.845199796 | 29 | discharge | 24 | 2008 | B0006
3.756025403 | -2.00859866 | 28.0517293 | 1.999 | 2.858 | 581.422 | 1.845199796 | 29 | discharge | 24 | 2008 | B0006
3.751145286 | -2.012891957 | 28.13434402 | 1.999 | 2.853 | 599.672 | 1.845199796 | 29 | discharge | 24 | 2008 | B0006
3.746528535 | -2.010106482 | 28.2043384 | 1.999 | 2.849 | 617.953 | 1.845199796 | 29 | discharge | 24 | 2008 | B0006
3.741858573 | -2.010266937 | 28.26192004 | 1.9988 | 2.845 | 636.125 | 1.845199796 | 29 | discharge | 24 | 2008 | B0006
3.737156534 | -2.011145072 | 28.32885188 | 1.9988 | 2.84 | 654.312 | 1.845199796 | 29 | discharge | 24 | 2008 | B0006
3.732599305 | -2.009019923 | 28.36506754 | 1.9988 | 2.835 | 672.718 | 1.845199796 | 29 | discharge | 24 | 2008 | B0006
3.728324983 | -2.011359323 | 28.40523821 | 1.999 | 2.831 | 690.89 | 1.845199796 | 29 | discharge | 24 | 2008 | B0006
3.724066243 | -2.009494104 | 28.4464052 | 1.999 | 2.826 | 709.078 | 1.845199796 | 29 | discharge | 24 | 2008 | B0006
3.719940071 | -2.01139975 | 28.47887113 | 1.999 | 2.822 | 727.406 | 1.845199796 | 29 | discharge | 24 | 2008 | B0006
3.715703653 | -2.010551283 | 28.50632353 | 1.9988 | 2.818 | 745.625 | 1.845199796 | 29 | discharge | 24 | 2008 | B0006
3.711608311 | -2.009631295 | 28.53419272 | 1.9988 | 2.814 | 763.937 | 1.845199796 | 29 | discharge | 24 | 2008 | B0006
3.707089334 | -2.010302417 | 28.57303046 | 1.999 | 2.81 | 782.25 | 1.845199796 | 29 | discharge | 24 | 2008 | B0006
3.703145764 | -2.009034987 | 28.60473448 | 1.9988 | 2.806 | 800.531 | 1.845199796 | 29 | discharge | 24 | 2008 | B0006
3.69875723 | -2.007992616 | 28.62656457 | 1.999 | 2.802 | 818.781 | 1.845199796 | 29 | discharge | 24 | 2008 | B0006
3.695218526 | -2.011827705 | 28.66786918 | 1.999 | 2.797 | 837.078 | 1.845199796 | 29 | discharge | 24 | 2008 | B0006
3.690936965 | -2.010103946 | 28.70367564 | 1.999 | 2.794 | 855.281 | 1.845199796 | 29 | discharge | 24 | 2008 | B0006
3.686544994 | -2.014585923 | 28.74643071 | 1.999 | 2.79 | 873.672 | 1.845199796 | 29 | discharge | 24 | 2008 | B0006
3.6830283 | -2.011411918 | 28.78900785 | 1.999 | 2.785 | 892 | 1.845199796 | 29 | discharge | 24 | 2008 | B0006
3.678656743 | -2.010179034 | 28.82098922 | 1.999 | 2.782 | 910.203 | 1.845199796 | 29 | discharge | 24 | 2008 | B0006
3.674941944 | -2.011393513 | 28.87458146 | 1.999 | 2.778 | 928.593 | 1.845199796 | 29 | discharge | 24 | 2008 | B0006
3.670859115 | -2.010621358 | 28.91952179 | 1.9988 | 2.773 | 946.953 | 1.845199796 | 29 | discharge | 24 | 2008 | B0006
3.666926416 | -2.010826419 | 28.97280075 | 1.999 | 2.77 | 965.281 | 1.845199796 | 29 | discharge | 24 | 2008 | B0006
3.662837595 | -2.00901793 | 29.02063488 | 1.999 | 2.766 | 983.718 | 1.845199796 | 29 | discharge | 24 | 2008 | B0006
3.659085085 | -2.012614481 | 29.07758611 | 1.999 | 2.762 | 1002.047 | 1.845199796 | 29 | discharge | 24 | 2008 | B0006
3.655139432 | -2.010774814 | 29.13171785 | 1.999 | 2.758 | 1020.468 | 1.845199796 | 29 | discharge | 24 | 2008 | B0006
3.651304151 | -2.009361561 | 29.18874904 | 1.999 | 2.754 | 1038.812 | 1.845199796 | 29 | discharge | 24 | 2008 | B0006
3.647446793 | -2.013377382 | 29.25453035 | 1.999 | 2.751 | 1057.187 | 1.845199796 | 29 | discharge | 24 | 2008 | B0006
3.643744632 | -2.012161693 | 29.30761683 | 1.999 | 2.747 | 1075.562 | 1.845199796 | 29 | discharge | 24 | 2008 | B0006
3.640025909 | -2.010078035 | 29.37228987 | 1.999 | 2.743 | 1093.906 | 1.845199796 | 29 | discharge | 24 | 2008 | B0006
3.636013836 | -2.008603667 | 29.4260364 | 1.999 | 2.739 | 1112.281 | 1.845199796 | 29 | discharge | 24 | 2008 | B0006
3.632288976 | -2.010611184 | 29.4808149 | 1.9988 | 2.735 | 1130.578 | 1.845199796 | 29 | discharge | 24 | 2008 | B0006
3.628876081 | -2.011151661 | 29.55079923 | 1.9988 | 2.732 | 1148.937 | 1.845199796 | 29 | discharge | 24 | 2008 | B0006
3.625101857 | -2.012213999 | 29.6125126 | 1.999 | 2.728 | 1167.265 | 1.845199796 | 29 | discharge | 24 | 2008 | B0006
3.621801615 | -2.010205819 | 29.66043145 | 1.999 | 2.725 | 1185.562 | 1.845199796 | 29 | discharge | 24 | 2008 | B0006
3.617920031 | -2.011094197 | 29.72872751 | 1.999 | 2.721 | 1203.968 | 1.845199796 | 29 | discharge | 24 | 2008 | B0006
3.614110192 | -2.01019337 | 29.78336441 | 1.999 | 2.717 | 1222.297 | 1.845199796 | 29 | discharge | 24 | 2008 | B0006
3.610932588 | -2.012040456 | 29.85769389 | 1.999 | 2.714 | 1240.718 | 1.845199796 | 29 | discharge | 24 | 2008 | B0006
3.607293325 | -2.01051437 | 29.90089154 | 1.999 | 2.711 | 1259.109 | 1.845199796 | 29 | discharge | 24 | 2008 | B0006
3.603649753 | -2.010142078 | 29.96494807 | 1.999 | 2.707 | 1277.5 | 1.845199796 | 29 | discharge | 24 | 2008 | B0006
3.600211211 | -2.011113549 | 30.01630994 | 1.999 | 2.703 | 1295.953 | 1.845199796 | 29 | discharge | 24 | 2008 | B0006
3.596748177 | -2.010987738 | 30.08400113 | 1.999 | 2.7 | 1314.531 | 1.845199796 | 29 | discharge | 24 | 2008 | B0006
3.593354155 | -2.010137569 | 30.14298443 | 1.999 | 2.697 | 1332.906 | 1.845199796 | 29 | discharge | 24 | 2008 | B0006
3.590262675 | -2.00963377 | 30.18611213 | 1.999 | 2.693 | 1351.437 | 1.845199796 | 29 | discharge | 24 | 2008 | B0006
3.586666444 | -2.011288289 | 30.24118514 | 1.999 | 2.69 | 1369.906 | 1.845199796 | 29 | discharge | 24 | 2008 | B0006
3.583647197 | -2.00946212 | 30.31223529 | 1.999 | 2.687 | 1388.39 | 1.845199796 | 29 | discharge | 24 | 2008 | B0006
3.580576813 | -2.010020501 | 30.36031116 | 1.999 | 2.683 | 1406.937 | 1.845199796 | 29 | discharge | 24 | 2008 | B0006
3.577231526 | -2.009819717 | 30.41599638 | 1.999 | 2.68 | 1425.422 | 1.845199796 | 29 | discharge | 24 | 2008 | B0006
3.573925871 | -2.012698864 | 30.48216873 | 1.999 | 2.677 | 1443.937 | 1.845199796 | 29 | discharge | 24 | 2008 | B0006
3.570932323 | -2.010271788 | 30.53459452 | 1.999 | 2.674 | 1462.39 | 1.845199796 | 29 | discharge | 24 | 2008 | B0006
3.567761844 | -2.009478329 | 30.57987653 | 1.999 | 2.671 | 1480.859 | 1.845199796 | 29 | discharge | 24 | 2008 | B0006
3.564866848 | -2.010860589 | 30.65310931 | 1.999 | 2.667 | 1499.437 | 1.845199796 | 29 | discharge | 24 | 2008 | B0006
3.561837431 | -2.011782015 | 30.68759451 | 1.999 | 2.665 | 1517.984 | 1.845199796 | 29 | discharge | 24 | 2008 | B0006
3.558722503 | -2.010587513 | 30.75160838 | 1.999 | 2.662 | 1536.562 | 1.845199796 | 29 | discharge | 24 | 2008 | B0006
3.555937758 | -2.010634097 | 30.82201993 | 1.999 | 2.659 | 1555.172 | 1.845199796 | 29 | discharge | 24 | 2008 | B0006
3.553013909 | -2.010157103 | 30.85678546 | 1.999 | 2.656 | 1573.734 | 1.845199796 | 29 | discharge | 24 | 2008 | B0006
3.55013936 | -2.013297065 | 30.92481596 | 1.999 | 2.654 | 1592.297 | 1.845199796 | 29 | discharge | 24 | 2008 | B0006
3.547500238 | -2.009718725 | 30.97686038 | 1.999 | 2.651 | 1610.765 | 1.845199796 | 29 | discharge | 24 | 2008 | B0006
3.54461602 | -2.010825428 | 31.01319328 | 1.999 | 2.648 | 1629.312 | 1.845199796 | 29 | discharge | 24 | 2008 | B0006
3.541937707 | -2.010684578 | 31.08009835 | 1.999 | 2.645 | 1647.953 | 1.845199796 | 29 | discharge | 24 | 2008 | B0006
3.539357069 | -2.010655718 | 31.12625383 | 1.999 | 2.643 | 1666.687 | 1.845199796 | 29 | discharge | 24 | 2008 | B0006
3.536728407 | -2.009102157 | 31.17836967 | 1.999 | 2.64 | 1685.281 | 1.845199796 | 29 | discharge | 24 | 2008 | B0006
3.534114838 | -2.011567499 | 31.23550929 | 1.999 | 2.638 | 1703.843 | 1.845199796 | 29 | discharge | 24 | 2008 | B0006
3.531670899 | -2.009307601 | 31.28060897 | 1.999 | 2.635 | 1722.547 | 1.845199796 | 29 | discharge | 24 | 2008 | B0006
3.529218127 | -2.011150362 | 31.34129263 | 1.999 | 2.632 | 1741.172 | 1.845199796 | 29 | discharge | 24 | 2008 | B0006
3.526674114 | -2.010220518 | 31.3886271 | 1.999 | 2.63 | 1759.812 | 1.845199796 | 29 | discharge | 24 | 2008 | B0006
3.524085996 | -2.010876419 | 31.44011445 | 1.999 | 2.628 | 1778.593 | 1.845199796 | 29 | discharge | 24 | 2008 | B0006
3.521772498 | -2.008937195 | 31.4915535 | 1.999 | 2.625 | 1797.218 | 1.845199796 | 29 | discharge | 24 | 2008 | B0006
3.519599588 | -2.009535265 | 31.55578694 | 1.999 | 2.622 | 1815.859 | 1.845199796 | 29 | discharge | 24 | 2008 | B0006
3.51731031 | -2.009532057 | 31.5957248 | 1.999 | 2.62 | 1834.531 | 1.845199796 | 29 | discharge | 24 | 2008 | B0006
3.5148734 | -2.012042848 | 31.64554662 | 1.999 | 2.618 | 1853.218 | 1.845199796 | 29 | discharge | 24 | 2008 | B0006
3.512534425 | -2.011008688 | 31.69502124 | 1.999 | 2.616 | 1871.937 | 1.845199796 | 29 | discharge | 24 | 2008 | B0006
3.510655804 | -2.011949814 | 31.74760259 | 1.999 | 2.614 | 1890.656 | 1.845199796 | 29 | discharge | 24 | 2008 | B0006
3.508447386 | -2.01086699 | 31.80030422 | 1.999 | 2.611 | 1909.343 | 1.845199796 | 29 | discharge | 24 | 2008 | B0006
3.506240551 | -2.010967896 | 31.83964025 | 1.999 | 2.609 | 1927.968 | 1.845199796 | 29 | discharge | 24 | 2008 | B0006
3.503932132 | -2.010928634 | 31.90915791 | 1.999 | 2.607 | 1946.797 | 1.845199796 | 29 | discharge | 24 | 2008 | B0006
3.502012987 | -2.010523013 | 31.95757838 | 1.999 | 2.605 | 1965.5 | 1.845199796 | 29 | discharge | 24 | 2008 | B0006
3.499925584 | -2.011965199 | 31.98696112 | 1.999 | 2.603 | 1984.328 | 1.845199796 | 29 | discharge | 24 | 2008 | B0006
3.497900211 | -2.011115595 | 32.03967609 | 1.999 | 2.601 | 2003.062 | 1.845199796 | 29 | discharge | 24 | 2008 | B0006
3.495870208 | -2.011473624 | 32.07675458 | 1.999 | 2.598 | 2021.843 | 1.845199796 | 29 | discharge | 24 | 2008 | B0006
3.493771497 | -2.00973909 | 32.13376252 | 1.999 | 2.596 | 2040.703 | 1.845199796 | 29 | discharge | 24 | 2008 | B0006
3.491712982 | -2.010349564 | 32.18988572 | 1.999 | 2.594 | 2059.578 | 1.845199796 | 29 | discharge | 24 | 2008 | B0006
3.490044625 | -2.011879989 | 32.25103659 | 1.999 | 2.593 | 2078.531 | 1.845199796 | 29 | discharge | 24 | 2008 | B0006
3.487820959 | -2.010395138 | 32.30358246 | 1.999 | 2.591 | 2097.281 | 1.845199796 | 29 | discharge | 24 | 2008 | B0006
3.485929531 | -2.011100273 | 32.33977415 | 1.999 | 2.589 | 2116.109 | 1.845199796 | 29 | discharge | 24 | 2008 | B0006
3.483890889 | -2.011465196 | 32.39151993 | 1.999 | 2.587 | 2134.968 | 1.845199796 | 29 | discharge | 24 | 2008 | B0006
3.481822816 | -2.009812276 | 32.43659073 | 1.999 | 2.585 | 2153.734 | 1.845199796 | 29 | discharge | 24 | 2008 | B0006
3.480060408 | -2.008403684 | 32.48723934 | 1.999 | 2.583 | 2172.593 | 1.845199796 | 29 | discharge | 24 | 2008 | B0006
3.478059093 | -2.010062476 | 32.53686993 | 1.999 | 2.581 | 2191.515 | 1.845199796 | 29 | discharge | 24 | 2008 | B0006
3.476182105 | -2.01078093 | 32.59950504 | 1.999 | 2.579 | 2210.437 | 1.845199796 | 29 | discharge | 24 | 2008 | B0006
3.47416593 | -2.009034386 | 32.64392943 | 1.999 | 2.577 | 2229.312 | 1.845199796 | 29 | discharge | 24 | 2008 | B0006
3.47259337 | -2.010529005 | 32.70684617 | 1.999 | 2.575 | 2248.172 | 1.845199796 | 29 | discharge | 24 | 2008 | B0006
3.470343925 | -2.01008637 | 32.75729627 | 1.999 | 2.574 | 2267.203 | 1.845199796 | 29 | discharge | 24 | 2008 | B0006
3.46841175 | -2.009774607 | 32.8067718 | 1.999 | 2.571 | 2286.125 | 1.845199796 | 29 | discharge | 24 | 2008 | B0006
3.466390027 | -2.009587184 | 32.86497013 | 1.999 | 2.569 | 2305.015 | 1.845199796 | 29 | discharge | 24 | 2008 | B0006
3.464172532 | -2.011423657 | 32.90875995 | 1.999 | 2.567 | 2323.937 | 1.845199796 | 29 | discharge | 24 | 2008 | B0006
3.462398014 | -2.009707868 | 32.96560372 | 1.999 | 2.565 | 2342.906 | 1.845199796 | 29 | discharge | 24 | 2008 | B0006
3.460458781 | -2.012735165 | 33.01912968 | 1.999 | 2.563 | 2361.953 | 1.845199796 | 29 | discharge | 24 | 2008 | B0006
3.458229708 | -2.011814307 | 33.07103221 | 1.999 | 2.561 | 2380.922 | 1.845199796 | 29 | discharge | 24 | 2008 | B0006
3.456338167 | -2.012571088 | 33.12068279 | 1.9988 | 2.559 | 2400.015 | 1.845199796 | 29 | discharge | 24 | 2008 | B0006
3.453851733 | -2.011205408 | 33.19371912 | 1.999 | 2.557 | 2418.984 | 1.845199796 | 29 | discharge | 24 | 2008 | B0006
3.451968319 | -2.008944314 | 33.24018456 | 1.999 | 2.555 | 2438 | 1.845199796 | 29 | discharge | 24 | 2008 | B0006
3.449768787 | -2.008938986 | 33.30209508 | 1.9988 | 2.552 | 2457.156 | 1.845199796 | 29 | discharge | 24 | 2008 | B0006
3.447496595 | -2.011617331 | 33.35533127 | 1.999 | 2.55 | 2476.172 | 1.845199796 | 29 | discharge | 24 | 2008 | B0006
3.445242171 | -2.011976041 | 33.41349468 | 1.999 | 2.548 | 2495.343 | 1.845199796 | 29 | discharge | 24 | 2008 | B0006
3.442631423 | -2.010933178 | 33.47382752 | 1.999 | 2.546 | 2514.437 | 1.845199796 | 29 | discharge | 24 | 2008 | B0006
3.440698109 | -2.011941334 | 33.52379255 | 1.999 | 2.544 | 2533.562 | 1.845199796 | 29 | discharge | 24 | 2008 | B0006
3.438171081 | -2.01116534 | 33.58826751 | 1.999 | 2.541 | 2552.812 | 1.845199796 | 29 | discharge | 24 | 2008 | B0006
3.435594034 | -2.010108151 | 33.65122824 | 1.999 | 2.538 | 2571.984 | 1.845199796 | 29 | discharge | 24 | 2008 | B0006
3.432963571 | -2.012155949 | 33.71575134 | 1.999 | 2.536 | 2591.047 | 1.845199796 | 29 | discharge | 24 | 2008 | B0006
3.43049348 | -2.005528046 | 33.79126148 | 1.999 | 2.533 | 2610.125 | 1.845199796 | 29 | discharge | 24 | 2008 | B0006
3.427471822 | -2.009689811 | 33.84822495 | 1.999 | 2.531 | 2629.312 | 1.845199796 | 29 | discharge | 24 | 2008 | B0006
3.425004867 | -2.008707238 | 33.90561751 | 1.999 | 2.528 | 2648.515 | 1.845199796 | 29 | discharge | 24 | 2008 | B0006
3.422100528 | -2.009865709 | 33.964907 | 1.9988 | 2.525 | 2667.64 | 1.845199796 | 29 | discharge | 24 | 2008 | B0006
3.41910144 | -2.008148141 | 34.03419755 | 1.999 | 2.522 | 2686.953 | 1.845199796 | 29 | discharge | 24 | 2008 | B0006
3.416224255 | -2.012696109 | 34.10945671 | 1.999 | 2.519 | 2706.25 | 1.845199796 | 29 | discharge | 24 | 2008 | B0006
3.412951968 | -2.009878878 | 34.17601631 | 1.999 | 2.516 | 2725.468 | 1.845199796 | 29 | discharge | 24 | 2008 | B0006
3.409678126 | -2.01299459 | 34.23290217 | 1.999 | 2.513 | 2744.718 | 1.845199796 | 29 | discharge | 24 | 2008 | B0006
3.406158878 | -2.010114266 | 34.30792676 | 1.999 | 2.51 | 2763.937 | 1.845199796 | 29 | discharge | 24 | 2008 | B0006
3.402599384 | -2.010526828 | 34.36809761 | 1.999 | 2.506 | 2783.234 | 1.845199796 | 29 | discharge | 24 | 2008 | B0006
3.398944023 | -2.013097015 | 34.44429491 | 1.999 | 2.502 | 2802.64 | 1.845199796 | 29 | discharge | 24 | 2008 | B0006
3.394908705 | -2.009377947 | 34.51900345 | 1.999 | 2.498 | 2821.968 | 1.845199796 | 29 | discharge | 24 | 2008 | B0006
3.390721399 | -2.008941716 | 34.5931257 | 1.999 | 2.494 | 2841.312 | 1.845199796 | 29 | discharge | 24 | 2008 | B0006
3.386292168 | -2.009618461 | 34.67223773 | 1.999 | 2.49 | 2860.703 | 1.845199796 | 29 | discharge | 24 | 2008 | B0006
3.381601972 | -2.009904928 | 34.75023045 | 1.999 | 2.485 | 2880.047 | 1.845199796 | 29 | discharge | 24 | 2008 | B0006
3.376476209 | -2.009581983 | 34.80795517 | 1.999 | 2.48 | 2899.328 | 1.845199796 | 29 | discharge | 24 | 2008 | B0006
3.370885711 | -2.010386741 | 34.89642115 | 1.999 | 2.474 | 2918.781 | 1.845199796 | 29 | discharge | 24 | 2008 | B0006
3.364789085 | -2.008382751 | 34.97320202 | 1.999 | 2.469 | 2938.156 | 1.845199796 | 29 | discharge | 24 | 2008 | B0006
3.35868284 | -2.01151502 | 35.0645903 | 1.999 | 2.463 | 2957.64 | 1.845199796 | 29 | discharge | 24 | 2008 | B0006
3.35154781 | -2.010130568 | 35.13406167 | 1.999 | 2.456 | 2977.015 | 1.845199796 | 29 | discharge | 24 | 2008 | B0006
3.343912219 | -2.00752979 | 35.2238216 | 1.999 | 2.449 | 2996.484 | 1.845199796 | 29 | discharge | 24 | 2008 | B0006
3.335254489 | -2.009749857 | 35.2952357 | 1.999 | 2.44 | 3015.828 | 1.845199796 | 29 | discharge | 24 | 2008 | B0006
3.325486183 | -2.009039025 | 35.3984857 | 1.999 | 2.432 | 3035.234 | 1.845199796 | 29 | discharge | 24 | 2008 | B0006
3.314629761 | -2.01019736 | 35.47236938 | 1.999 | 2.42 | 3054.718 | 1.845199796 | 29 | discharge | 24 | 2008 | B0006
3.302348298 | -2.01058751 | 35.57272577 | 1.999 | 2.408 | 3074.343 | 1.845199796 | 29 | discharge | 24 | 2008 | B0006
3.287993485 | -2.008318776 | 35.66729731 | 1.999 | 2.395 | 3093.828 | 1.845199796 | 29 | discharge | 24 | 2008 | B0006
3.271534093 | -2.007266771 | 35.77220674 | 1.999 | 2.38 | 3113.468 | 1.845199796 | 29 | discharge | 24 | 2008 | B0006
3.252400846 | -2.013274376 | 35.87075987 | 1.999 | 2.362 | 3132.968 | 1.845199796 | 29 | discharge | 24 | 2008 | B0006
3.230454998 | -2.010419295 | 35.9789813 | 1.999 | 2.34 | 3152.562 | 1.845199796 | 29 | discharge | 24 | 2008 | B0006
3.204525222 | -2.009155695 | 36.09208352 | 1.999 | 2.317 | 3172.281 | 1.845199796 | 29 | discharge | 24 | 2008 | B0006
3.173783283 | -2.008830262 | 36.21726693 | 1.999 | 2.288 | 3191.89 | 1.845199796 | 29 | discharge | 24 | 2008 | B0006
3.137766064 | -2.009853688 | 36.33168344 | 1.999 | 2.254 | 3211.453 | 1.845199796 | 29 | discharge | 24 | 2008 | B0006
3.094168779 | -2.013006524 | 36.45378644 | 1.999 | 2.214 | 3231.109 | 1.845199796 | 29 | discharge | 24 | 2008 | B0006
3.040824639 | -2.011565642 | 36.58752746 | 1.999 | 2.165 | 3250.922 | 1.845199796 | 29 | discharge | 24 | 2008 | B0006
2.973402551 | -2.010229372 | 36.72188675 | 1.999 | 2.103 | 3270.734 | 1.845199796 | 29 | discharge | 24 | 2008 | B0006
2.881742485 | -2.006981023 | 36.86598975 | 1.999 | 2.023 | 3290.578 | 1.845199796 | 29 | discharge | 24 | 2008 | B0006
2.741837775 | -2.011579456 | 36.99681794 | 1.9988 | 1.908 | 3310.468 | 1.845199796 | 29 | discharge | 24 | 2008 | B0006
2.486311723 | -2.010123014 | 37.17976632 | 1.999 | 1.715 | 3330.265 | 1.845199796 | 29 | discharge | 24 | 2008 | B0006
3.980105954 | -2.010193719 | 23.83333112 | 1.9988 | 3.086 | 35.625 | 1.857228891 | 30 | discharge | 24 | 2008 | B0006
3.958643982 | -2.00830765 | 23.9888681 | 1.9988 | 3.06 | 53.844 | 1.857228891 | 30 | discharge | 24 | 2008 | B0006
3.942760332 | -2.010684612 | 24.13560721 | 1.999 | 3.038 | 71.953 | 1.857228891 | 30 | discharge | 24 | 2008 | B0006
3.92954764 | -2.007720187 | 24.29753633 | 1.9988 | 3.025 | 90.156 | 1.857228891 | 30 | discharge | 24 | 2008 | B0006
3.918109552 | -2.008928638 | 24.45164405 | 1.9988 | 3.013 | 108.375 | 1.857228891 | 30 | discharge | 24 | 2008 | B0006
3.908546353 | -2.010101884 | 24.62220116 | 1.9988 | 3.004 | 126.594 | 1.857228891 | 30 | discharge | 24 | 2008 | B0006
3.899722649 | -2.01272733 | 24.7786161 | 1.9988 | 2.997 | 144.766 | 1.857228891 | 30 | discharge | 24 | 2008 | B0006
3.891555148 | -2.008376222 | 24.9418167 | 1.9988 | 2.989 | 162.953 | 1.857228891 | 30 | discharge | 24 | 2008 | B0006
3.884074743 | -2.00992135 | 25.0982771 | 1.999 | 2.981 | 181.047 | 1.857228891 | 30 | discharge | 24 | 2008 | B0006
3.877010214 | -2.009536362 | 25.2657746 | 1.999 | 2.975 | 199.187 | 1.857228891 | 30 | discharge | 24 | 2008 | B0006
3.870369517 | -2.008012103 | 25.42958326 | 1.999 | 2.968 | 217.359 | 1.857228891 | 30 | discharge | 24 | 2008 | B0006
3.863815601 | -2.009534574 | 25.56594002 | 1.9988 | 2.962 | 235.469 | 1.857228891 | 30 | discharge | 24 | 2008 | B0006
3.857620383 | -2.008761135 | 25.72824326 | 1.999 | 2.956 | 253.687 | 1.857228891 | 30 | discharge | 24 | 2008 | B0006
3.851535835 | -2.009910088 | 25.87539062 | 1.9988 | 2.951 | 271.875 | 1.857228891 | 30 | discharge | 24 | 2008 | B0006
3.846038702 | -2.009351186 | 26.01443865 | 1.9988 | 2.945 | 290.062 | 1.857228891 | 30 | discharge | 24 | 2008 | B0006
3.84055671 | -2.01127678 | 26.15880714 | 1.9988 | 2.941 | 308.25 | 1.857228891 | 30 | discharge | 24 | 2008 | B0006
3.835317268 | -2.011229254 | 26.28694498 | 1.9988 | 2.935 | 326.422 | 1.857228891 | 30 | discharge | 24 | 2008 | B0006
3.830024862 | -2.006947507 | 26.43269304 | 1.9988 | 2.931 | 344.625 | 1.857228891 | 30 | discharge | 24 | 2008 | B0006
3.825107336 | -2.008898863 | 26.56067002 | 1.9988 | 2.926 | 362.781 | 1.857228891 | 30 | discharge | 24 | 2008 | B0006
3.820350644 | -2.011824427 | 26.7015341 | 1.9988 | 2.921 | 380.984 | 1.857228891 | 30 | discharge | 24 | 2008 | B0006
3.815593826 | -2.009940725 | 26.83263574 | 1.9988 | 2.917 | 399.187 | 1.857228891 | 30 | discharge | 24 | 2008 | B0006
3.811074244 | -2.010061833 | 26.96765755 | 1.9988 | 2.912 | 417.328 | 1.857228891 | 30 | discharge | 24 | 2008 | B0006
3.806426596 | -2.010974251 | 27.09487535 | 1.999 | 2.908 | 435.531 | 1.857228891 | 30 | discharge | 24 | 2008 | B0006
3.801741756 | -2.011200415 | 27.21857693 | 1.999 | 2.903 | 453.75 | 1.857228891 | 30 | discharge | 24 | 2008 | B0006
3.797004888 | -2.011561473 | 27.34653122 | 1.9988 | 2.899 | 471.984 | 1.857228891 | 30 | discharge | 24 | 2008 | B0006
3.792192659 | -2.011335084 | 27.47006273 | 1.9988 | 2.894 | 490.281 | 1.857228891 | 30 | discharge | 24 | 2008 | B0006
3.787150748 | -2.009190853 | 27.59547114 | 1.999 | 2.889 | 508.375 | 1.857228891 | 30 | discharge | 24 | 2008 | B0006
3.782518654 | -2.008429662 | 27.71016903 | 1.999 | 2.885 | 526.641 | 1.857228891 | 30 | discharge | 24 | 2008 | B0006
3.777666885 | -2.01011042 | 27.83211123 | 1.999 | 2.88 | 544.797 | 1.857228891 | 30 | discharge | 24 | 2008 | B0006
3.772893905 | -2.012200413 | 27.947659 | 1.999 | 2.875 | 563.016 | 1.857228891 | 30 | discharge | 24 | 2008 | B0006
3.76778444 | -2.009469656 | 28.05483674 | 1.9988 | 2.87 | 581.172 | 1.857228891 | 30 | discharge | 24 | 2008 | B0006
3.762921672 | -2.008432218 | 28.15303594 | 1.999 | 2.865 | 599.437 | 1.857228891 | 30 | discharge | 24 | 2008 | B0006
3.75802799 | -2.010306001 | 28.24646937 | 1.999 | 2.861 | 617.719 | 1.857228891 | 30 | discharge | 24 | 2008 | B0006
3.752880035 | -2.009899903 | 28.31454123 | 1.9988 | 2.855 | 635.937 | 1.857228891 | 30 | discharge | 24 | 2008 | B0006
3.748281025 | -2.009942916 | 28.39436923 | 1.999 | 2.851 | 654.172 | 1.857228891 | 30 | discharge | 24 | 2008 | B0006
3.743499664 | -2.009024592 | 28.45345156 | 1.999 | 2.847 | 672.422 | 1.857228891 | 30 | discharge | 24 | 2008 | B0006
3.738726699 | -2.008119058 | 28.51362592 | 1.999 | 2.841 | 690.891 | 1.857228891 | 30 | discharge | 24 | 2008 | B0006
3.73420385 | -2.010586984 | 28.55230469 | 1.999 | 2.837 | 709.094 | 1.857228891 | 30 | discharge | 24 | 2008 | B0006
3.729799852 | -2.009636532 | 28.5928111 | 1.999 | 2.833 | 727.453 | 1.857228891 | 30 | discharge | 24 | 2008 | B0006
3.725317952 | -2.008592398 | 28.63113654 | 1.999 | 2.828 | 745.641 | 1.857228891 | 30 | discharge | 24 | 2008 | B0006
3.721076599 | -2.010067812 | 28.65197765 | 1.999 | 2.824 | 763.844 | 1.857228891 | 30 | discharge | 24 | 2008 | B0006
3.716629072 | -2.010568766 | 28.68913602 | 1.999 | 2.819 | 782.203 | 1.857228891 | 30 | discharge | 24 | 2008 | B0006
3.712396609 | -2.007916589 | 28.70894628 | 1.999 | 2.815 | 800.547 | 1.857228891 | 30 | discharge | 24 | 2008 | B0006
3.708103587 | -2.011848162 | 28.74177167 | 1.999 | 2.811 | 818.844 | 1.857228891 | 30 | discharge | 24 | 2008 | B0006
3.703378612 | -2.01150987 | 28.76553572 | 1.999 | 2.807 | 837.281 | 1.857228891 | 30 | discharge | 24 | 2008 | B0006
3.699471967 | -2.010437634 | 28.78320179 | 1.999 | 2.803 | 855.641 | 1.857228891 | 30 | discharge | 24 | 2008 | B0006
3.695603834 | -2.012157343 | 28.82621144 | 1.999 | 2.798 | 873.891 | 1.857228891 | 30 | discharge | 24 | 2008 | B0006
3.691364335 | -2.010770914 | 28.854762 | 1.999 | 2.794 | 892.156 | 1.857228891 | 30 | discharge | 24 | 2008 | B0006
3.687274677 | -2.013426117 | 28.89126523 | 1.999 | 2.79 | 910.437 | 1.857228891 | 30 | discharge | 24 | 2008 | B0006
3.682995142 | -2.009560835 | 28.91566365 | 1.999 | 2.786 | 928.812 | 1.857228891 | 30 | discharge | 24 | 2008 | B0006
3.678859828 | -2.008711801 | 28.96705629 | 1.999 | 2.782 | 947.141 | 1.857228891 | 30 | discharge | 24 | 2008 | B0006
3.675034872 | -2.009678187 | 29.01974317 | 1.999 | 2.778 | 965.391 | 1.857228891 | 30 | discharge | 24 | 2008 | B0006
3.670891695 | -2.010295857 | 29.05360422 | 1.999 | 2.774 | 983.781 | 1.857228891 | 30 | discharge | 24 | 2008 | B0006
3.666898988 | -2.010684789 | 29.11059576 | 1.999 | 2.77 | 1002.078 | 1.857228891 | 30 | discharge | 24 | 2008 | B0006
3.662821044 | -2.011193452 | 29.14079997 | 1.999 | 2.766 | 1020.391 | 1.857228891 | 30 | discharge | 24 | 2008 | B0006
3.658844943 | -2.00964846 | 29.19596775 | 1.999 | 2.762 | 1038.844 | 1.857228891 | 30 | discharge | 24 | 2008 | B0006
3.654914377 | -2.009200322 | 29.25784723 | 1.999 | 2.758 | 1057.359 | 1.857228891 | 30 | discharge | 24 | 2008 | B0006
3.650962594 | -2.011457442 | 29.31794276 | 1.999 | 2.754 | 1075.812 | 1.857228891 | 30 | discharge | 24 | 2008 | B0006
3.647022814 | -2.009761394 | 29.36889344 | 1.999 | 2.75 | 1094.156 | 1.857228891 | 30 | discharge | 24 | 2008 | B0006
3.643042617 | -2.009511279 | 29.42594243 | 1.999 | 2.746 | 1112.5 | 1.857228891 | 30 | discharge | 24 | 2008 | B0006
3.639421339 | -2.01205597 | 29.48203787 | 1.999 | 2.742 | 1130.844 | 1.857228891 | 30 | discharge | 24 | 2008 | B0006
3.635333645 | -2.010313186 | 29.53954571 | 1.999 | 2.739 | 1149.25 | 1.857228891 | 30 | discharge | 24 | 2008 | B0006
3.631775879 | -2.009795083 | 29.59490411 | 1.999 | 2.735 | 1167.75 | 1.857228891 | 30 | discharge | 24 | 2008 | B0006
3.627970269 | -2.009640854 | 29.66199389 | 1.999 | 2.731 | 1186.172 | 1.857228891 | 30 | discharge | 24 | 2008 | B0006
3.624146284 | -2.010836876 | 29.72328244 | 1.999 | 2.727 | 1204.734 | 1.857228891 | 30 | discharge | 24 | 2008 | B0006
3.620470913 | -2.010440454 | 29.77003823 | 1.999 | 2.724 | 1223.156 | 1.857228891 | 30 | discharge | 24 | 2008 | B0006
3.616880405 | -2.010281024 | 29.84105553 | 1.999 | 2.719 | 1241.531 | 1.857228891 | 30 | discharge | 24 | 2008 | B0006
3.613354812 | -2.009129195 | 29.89423734 | 1.999 | 2.716 | 1259.953 | 1.857228891 | 30 | discharge | 24 | 2008 | B0006
3.609704214 | -2.014155458 | 29.95245332 | 1.999 | 2.713 | 1278.359 | 1.857228891 | 30 | discharge | 24 | 2008 | B0006
3.606033708 | -2.007589444 | 30.00271573 | 1.999 | 2.709 | 1296.75 | 1.857228891 | 30 | discharge | 24 | 2008 | B0006
3.602363084 | -2.009659808 | 30.05667807 | 1.999 | 2.705 | 1315.297 | 1.857228891 | 30 | discharge | 24 | 2008 | B0006
3.598890119 | -2.013048385 | 30.1201731 | 1.999 | 2.702 | 1333.812 | 1.857228891 | 30 | discharge | 24 | 2008 | B0006
3.59548354 | -2.010074383 | 30.17778651 | 1.999 | 2.699 | 1352.391 | 1.857228891 | 30 | discharge | 24 | 2008 | B0006
3.59210333 | -2.007350893 | 30.2381805 | 1.999 | 2.695 | 1370.937 | 1.857228891 | 30 | discharge | 24 | 2008 | B0006
3.588800066 | -2.009527282 | 30.29794939 | 1.999 | 2.691 | 1389.359 | 1.857228891 | 30 | discharge | 24 | 2008 | B0006
3.585338991 | -2.010049306 | 30.35203948 | 1.999 | 2.688 | 1407.906 | 1.857228891 | 30 | discharge | 24 | 2008 | B0006
3.582194043 | -2.01013088 | 30.40914613 | 1.999 | 2.685 | 1426.406 | 1.857228891 | 30 | discharge | 24 | 2008 | B0006
3.578987252 | -2.009780859 | 30.44863747 | 1.9988 | 2.682 | 1444.969 | 1.857228891 | 30 | discharge | 24 | 2008 | B0006
3.575690609 | -2.010285945 | 30.51792239 | 1.999 | 2.679 | 1463.484 | 1.857228891 | 30 | discharge | 24 | 2008 | B0006
3.572523976 | -2.009266493 | 30.58720486 | 1.999 | 2.675 | 1481.922 | 1.857228891 | 30 | discharge | 24 | 2008 | B0006
3.56957816 | -2.010071011 | 30.63435809 | 1.999 | 2.672 | 1500.469 | 1.857228891 | 30 | discharge | 24 | 2008 | B0006
3.566157559 | -2.009991746 | 30.68877372 | 1.999 | 2.669 | 1519.047 | 1.857228891 | 30 | discharge | 24 | 2008 | B0006
3.563190933 | -2.01059489 | 30.74055676 | 1.999 | 2.666 | 1537.734 | 1.857228891 | 30 | discharge | 24 | 2008 | B0006
3.560233866 | -2.011211765 | 30.79565558 | 1.999 | 2.664 | 1556.312 | 1.857228891 | 30 | discharge | 24 | 2008 | B0006
3.557443027 | -2.011021587 | 30.85850266 | 1.999 | 2.66 | 1574.859 | 1.857228891 | 30 | discharge | 24 | 2008 | B0006
3.554431288 | -2.010410045 | 30.90813001 | 1.999 | 2.658 | 1593.406 | 1.857228891 | 30 | discharge | 24 | 2008 | B0006
3.551562358 | -2.009518455 | 30.95574031 | 1.999 | 2.655 | 1611.922 | 1.857228891 | 30 | discharge | 24 | 2008 | B0006
3.548716752 | -2.01004918 | 31.02462881 | 1.9988 | 2.652 | 1630.562 | 1.857228891 | 30 | discharge | 24 | 2008 | B0006
3.545975015 | -2.008305767 | 31.07361358 | 1.999 | 2.649 | 1649.187 | 1.857228891 | 30 | discharge | 24 | 2008 | B0006
3.543146133 | -2.010041883 | 31.1289338 | 1.999 | 2.646 | 1667.812 | 1.857228891 | 30 | discharge | 24 | 2008 | B0006
3.54059129 | -2.007858796 | 31.17539458 | 1.999 | 2.644 | 1686.375 | 1.857228891 | 30 | discharge | 24 | 2008 | B0006
3.537768778 | -2.009491324 | 31.22693028 | 1.999 | 2.64 | 1704.953 | 1.857228891 | 30 | discharge | 24 | 2008 | B0006
3.535228589 | -2.009809169 | 31.2731341 | 1.999 | 2.638 | 1723.656 | 1.857228891 | 30 | discharge | 24 | 2008 | B0006
3.532642382 | -2.010677032 | 31.33340316 | 1.999 | 2.636 | 1742.391 | 1.857228891 | 30 | discharge | 24 | 2008 | B0006
3.530101663 | -2.009406723 | 31.38556815 | 1.999 | 2.633 | 1760.953 | 1.857228891 | 30 | discharge | 24 | 2008 | B0006
3.527597432 | -2.007887913 | 31.43260649 | 1.999 | 2.631 | 1779.687 | 1.857228891 | 30 | discharge | 24 | 2008 | B0006
3.525162642 | -2.009788716 | 31.48080489 | 1.999 | 2.628 | 1798.359 | 1.857228891 | 30 | discharge | 24 | 2008 | B0006
3.522772608 | -2.009358861 | 31.53283416 | 1.999 | 2.626 | 1817.031 | 1.857228891 | 30 | discharge | 24 | 2008 | B0006
3.520082192 | -2.008623686 | 31.58990847 | 1.999 | 2.623 | 1835.766 | 1.857228891 | 30 | discharge | 24 | 2008 | B0006
3.517708636 | -2.011333536 | 31.6349516 | 1.999 | 2.62 | 1854.406 | 1.857228891 | 30 | discharge | 24 | 2008 | B0006
3.515448861 | -2.010262716 | 31.68515965 | 1.999 | 2.618 | 1873.078 | 1.857228891 | 30 | discharge | 24 | 2008 | B0006
3.513045901 | -2.009298081 | 31.73346442 | 1.999 | 2.616 | 1891.828 | 1.857228891 | 30 | discharge | 24 | 2008 | B0006
3.510687803 | -2.009793335 | 31.78084463 | 1.9988 | 2.614 | 1910.672 | 1.857228891 | 30 | discharge | 24 | 2008 | B0006
3.508698694 | -2.010527183 | 31.84027815 | 1.999 | 2.611 | 1929.406 | 1.857228891 | 30 | discharge | 24 | 2008 | B0006
3.506279515 | -2.008630506 | 31.87514402 | 1.999 | 2.609 | 1948.219 | 1.857228891 | 30 | discharge | 24 | 2008 | B0006
3.504300417 | -2.014542293 | 31.93723424 | 1.999 | 2.607 | 1967.078 | 1.857228891 | 30 | discharge | 24 | 2008 | B0006
3.502134618 | -2.009685738 | 31.98280505 | 1.999 | 2.605 | 1985.875 | 1.857228891 | 30 | discharge | 24 | 2008 | B0006
3.499794823 | -2.008721739 | 32.019418 | 1.999 | 2.602 | 2004.703 | 1.857228891 | 30 | discharge | 24 | 2008 | B0006
3.49763684 | -2.009787323 | 32.08782356 | 1.999 | 2.6 | 2023.5 | 1.857228891 | 30 | discharge | 24 | 2008 | B0006
3.495412049 | -2.010986022 | 32.13385805 | 1.999 | 2.598 | 2042.516 | 1.857228891 | 30 | discharge | 24 | 2008 | B0006
3.493483835 | -2.010074515 | 32.17755437 | 1.999 | 2.596 | 2061.375 | 1.857228891 | 30 | discharge | 24 | 2008 | B0006
3.491748337 | -2.008359824 | 32.23445219 | 1.999 | 2.594 | 2080.25 | 1.857228891 | 30 | discharge | 24 | 2008 | B0006
3.489563259 | -2.008884179 | 32.27637949 | 1.999 | 2.592 | 2099.141 | 1.857228891 | 30 | discharge | 24 | 2008 | B0006
3.487528769 | -2.010571977 | 32.34484149 | 1.999 | 2.59 | 2117.922 | 1.857228891 | 30 | discharge | 24 | 2008 | B0006
3.485497628 | -2.011367315 | 32.38031588 | 1.999 | 2.588 | 2136.687 | 1.857228891 | 30 | discharge | 24 | 2008 | B0006
3.483606494 | -2.008769806 | 32.42259121 | 1.999 | 2.586 | 2155.516 | 1.857228891 | 30 | discharge | 24 | 2008 | B0006
3.481557236 | -2.009128364 | 32.48012758 | 1.999 | 2.584 | 2174.359 | 1.857228891 | 30 | discharge | 24 | 2008 | B0006
3.479555189 | -2.00862953 | 32.5350775 | 1.999 | 2.582 | 2193.344 | 1.857228891 | 30 | discharge | 24 | 2008 | B0006
3.477550161 | -2.009559542 | 32.58412103 | 1.999 | 2.58 | 2212.156 | 1.857228891 | 30 | discharge | 24 | 2008 | B0006
3.475614407 | -2.012647285 | 32.62334883 | 1.999 | 2.578 | 2231.156 | 1.857228891 | 30 | discharge | 24 | 2008 | B0006
3.473686167 | -2.010542051 | 32.67771397 | 1.999 | 2.576 | 2250.047 | 1.857228891 | 30 | discharge | 24 | 2008 | B0006
3.471810426 | -2.011690325 | 32.73653381 | 1.999 | 2.574 | 2269.016 | 1.857228891 | 30 | discharge | 24 | 2008 | B0006
3.469558773 | -2.012894902 | 32.78522104 | 1.999 | 2.572 | 2287.984 | 1.857228891 | 30 | discharge | 24 | 2008 | B0006
3.467742802 | -2.010338919 | 32.84160253 | 1.999 | 2.57 | 2307.094 | 1.857228891 | 30 | discharge | 24 | 2008 | B0006
3.465628647 | -2.010636415 | 32.91179762 | 1.999 | 2.568 | 2326.047 | 1.857228891 | 30 | discharge | 24 | 2008 | B0006
3.463727321 | -2.008826565 | 32.9552421 | 1.999 | 2.566 | 2345.094 | 1.857228891 | 30 | discharge | 24 | 2008 | B0006
3.461672897 | -2.00777431 | 33.01024542 | 1.999 | 2.564 | 2364.047 | 1.857228891 | 30 | discharge | 24 | 2008 | B0006
3.45948788 | -2.009719183 | 33.05603033 | 1.999 | 2.562 | 2383.141 | 1.857228891 | 30 | discharge | 24 | 2008 | B0006
3.457557182 | -2.007761336 | 33.12548815 | 1.999 | 2.56 | 2402.219 | 1.857228891 | 30 | discharge | 24 | 2008 | B0006
3.455758293 | -2.011884792 | 33.1815637 | 1.999 | 2.558 | 2421.281 | 1.857228891 | 30 | discharge | 24 | 2008 | B0006
3.45334838 | -2.010771216 | 33.23474661 | 1.999 | 2.556 | 2440.266 | 1.857228891 | 30 | discharge | 24 | 2008 | B0006
3.451174961 | -2.010121712 | 33.28123213 | 1.999 | 2.554 | 2459.344 | 1.857228891 | 30 | discharge | 24 | 2008 | B0006
3.448969686 | -2.009499138 | 33.33998721 | 1.999 | 2.552 | 2478.484 | 1.857228891 | 30 | discharge | 24 | 2008 | B0006
3.446585342 | -2.011058195 | 33.40400866 | 1.999 | 2.55 | 2497.609 | 1.857228891 | 30 | discharge | 24 | 2008 | B0006
3.444473963 | -2.00956511 | 33.45373706 | 1.999 | 2.547 | 2516.687 | 1.857228891 | 30 | discharge | 24 | 2008 | B0006
3.442108372 | -2.009564352 | 33.5138925 | 1.999 | 2.545 | 2535.781 | 1.857228891 | 30 | discharge | 24 | 2008 | B0006
3.439845184 | -2.008347581 | 33.56900403 | 1.999 | 2.542 | 2554.922 | 1.857228891 | 30 | discharge | 24 | 2008 | B0006
3.437419649 | -2.009712148 | 33.62396591 | 1.999 | 2.54 | 2574 | 1.857228891 | 30 | discharge | 24 | 2008 | B0006
3.43500763 | -2.012393795 | 33.69088177 | 1.999 | 2.538 | 2593.141 | 1.857228891 | 30 | discharge | 24 | 2008 | B0006
3.432257809 | -2.008523518 | 33.7517767 | 1.999 | 2.535 | 2612.281 | 1.857228891 | 30 | discharge | 24 | 2008 | B0006
3.429702647 | -2.010476238 | 33.81370944 | 1.999 | 2.533 | 2631.484 | 1.857228891 | 30 | discharge | 24 | 2008 | B0006
3.427208213 | -2.011476121 | 33.88484884 | 1.999 | 2.53 | 2650.797 | 1.857228891 | 30 | discharge | 24 | 2008 | B0006
3.424377178 | -2.007473809 | 33.95004998 | 1.999 | 2.528 | 2670.078 | 1.857228891 | 30 | discharge | 24 | 2008 | B0006
3.421379073 | -2.010798714 | 34.00684259 | 1.999 | 2.524 | 2689.359 | 1.857228891 | 30 | discharge | 24 | 2008 | B0006
3.418510452 | -2.008371235 | 34.06966792 | 1.999 | 2.522 | 2708.641 | 1.857228891 | 30 | discharge | 24 | 2008 | B0006
3.415573455 | -2.009544288 | 34.14155084 | 1.999 | 2.518 | 2727.922 | 1.857228891 | 30 | discharge | 24 | 2008 | B0006
3.41233257 | -2.011643569 | 34.20575526 | 1.999 | 2.516 | 2747.219 | 1.857228891 | 30 | discharge | 24 | 2008 | B0006
3.409007905 | -2.010193621 | 34.26244688 | 1.999 | 2.512 | 2766.453 | 1.857228891 | 30 | discharge | 24 | 2008 | B0006
3.40589036 | -2.010870299 | 34.35019696 | 1.999 | 2.509 | 2785.75 | 1.857228891 | 30 | discharge | 24 | 2008 | B0006
3.402408659 | -2.010713912 | 34.41003362 | 1.999 | 2.506 | 2805 | 1.857228891 | 30 | discharge | 24 | 2008 | B0006
3.398602372 | -2.012198984 | 34.47980897 | 1.999 | 2.502 | 2824.391 | 1.857228891 | 30 | discharge | 24 | 2008 | B0006
3.394611377 | -2.009883996 | 34.54869419 | 1.999 | 2.498 | 2843.719 | 1.857228891 | 30 | discharge | 24 | 2008 | B0006
3.390643208 | -2.010103926 | 34.63084544 | 1.999 | 2.494 | 2863.094 | 1.857228891 | 30 | discharge | 24 | 2008 | B0006
3.386127154 | -2.009121127 | 34.69177393 | 1.999 | 2.49 | 2882.516 | 1.857228891 | 30 | discharge | 24 | 2008 | B0006
3.381553419 | -2.009800068 | 34.77202851 | 1.999 | 2.485 | 2901.922 | 1.857228891 | 30 | discharge | 24 | 2008 | B0006
3.376592402 | -2.008736405 | 34.84104815 | 1.999 | 2.48 | 2921.391 | 1.857228891 | 30 | discharge | 24 | 2008 | B0006
3.371277627 | -2.008427876 | 34.91811381 | 1.999 | 2.475 | 2940.797 | 1.857228891 | 30 | discharge | 24 | 2008 | B0006
3.365566192 | -2.011032595 | 34.99727929 | 1.999 | 2.47 | 2960.156 | 1.857228891 | 30 | discharge | 24 | 2008 | B0006
3.359243056 | -2.007416221 | 35.07628581 | 1.999 | 2.464 | 2979.578 | 1.857228891 | 30 | discharge | 24 | 2008 | B0006
3.352482636 | -2.01121634 | 35.15131914 | 1.9988 | 2.457 | 2999.047 | 1.857228891 | 30 | discharge | 24 | 2008 | B0006
3.345201258 | -2.013273998 | 35.23265112 | 1.999 | 2.45 | 3018.469 | 1.857228891 | 30 | discharge | 24 | 2008 | B0006
3.336881637 | -2.008195451 | 35.32724489 | 1.999 | 2.442 | 3037.891 | 1.857228891 | 30 | discharge | 24 | 2008 | B0006
3.327584422 | -2.008227582 | 35.40200814 | 1.999 | 2.433 | 3057.281 | 1.857228891 | 30 | discharge | 24 | 2008 | B0006
3.317278958 | -2.011228803 | 35.50788649 | 1.999 | 2.422 | 3076.766 | 1.857228891 | 30 | discharge | 24 | 2008 | B0006
3.305619903 | -2.014162564 | 35.58300723 | 1.999 | 2.412 | 3096.469 | 1.857228891 | 30 | discharge | 24 | 2008 | B0006
3.292199459 | -2.009443076 | 35.6949283 | 1.999 | 2.399 | 3115.953 | 1.857228891 | 30 | discharge | 24 | 2008 | B0006
3.277102343 | -2.010232139 | 35.78622348 | 1.999 | 2.384 | 3135.578 | 1.857228891 | 30 | discharge | 24 | 2008 | B0006
3.259235365 | -2.009299454 | 35.8921739 | 1.999 | 2.368 | 3155.187 | 1.857228891 | 30 | discharge | 24 | 2008 | B0006
3.239167772 | -2.01073275 | 35.99759086 | 1.999 | 2.349 | 3174.687 | 1.857228891 | 30 | discharge | 24 | 2008 | B0006
3.215495325 | -2.010435208 | 36.09315778 | 1.999 | 2.327 | 3194.375 | 1.857228891 | 30 | discharge | 24 | 2008 | B0006
3.187864759 | -2.008919216 | 36.21945347 | 1.999 | 2.301 | 3214.016 | 1.857228891 | 30 | discharge | 24 | 2008 | B0006
3.155225941 | -2.011023987 | 36.34362298 | 1.999 | 2.27 | 3233.641 | 1.857228891 | 30 | discharge | 24 | 2008 | B0006
3.115952904 | -2.012083704 | 36.45616631 | 1.999 | 2.233 | 3253.234 | 1.857228891 | 30 | discharge | 24 | 2008 | B0006
3.068294653 | -2.009161207 | 36.60354536 | 1.999 | 2.19 | 3273.156 | 1.857228891 | 30 | discharge | 24 | 2008 | B0006
3.009111454 | -2.009384519 | 36.73769508 | 1.999 | 2.135 | 3292.953 | 1.857228891 | 30 | discharge | 24 | 2008 | B0006
2.932995308 | -2.010602567 | 36.87034485 | 1.999 | 2.067 | 3312.734 | 1.857228891 | 30 | discharge | 24 | 2008 | B0006
2.823520209 | -2.01113089 | 37.00311914 | 1.999 | 1.974 | 3332.562 | 1.857228891 | 30 | discharge | 24 | 2008 | B0006
2.646410035 | -2.010681196 | 37.16394548 | 1.999 | 1.832 | 3352.469 | 1.857228891 | 30 | discharge | 24 | 2008 | B0006
2.292166351 | -2.009607305 | 37.40395048 | 1.999 | 1.566 | 3372.547 | 1.857228891 | 30 | discharge | 24 | 2008 | B0006
3.992573456 | -2.01283147 | 23.76408102 | 1.999 | 3.092 | 19.578 | 1.924776089 | 31 | discharge | 24 | 2008 | B0006
3.97755116 | -2.01009913 | 23.84253725 | 1.999 | 3.075 | 28.937 | 1.924776089 | 31 | discharge | 24 | 2008 | B0006
3.96607015 | -2.012557124 | 23.91521263 | 1.999 | 3.062 | 38.265 | 1.924776089 | 31 | discharge | 24 | 2008 | B0006
3.956502226 | -2.009352502 | 24.01041074 | 1.999 | 3.052 | 47.687 | 1.924776089 | 31 | discharge | 24 | 2008 | B0006
3.947999558 | -2.010585336 | 24.08797811 | 1.999 | 3.039 | 57.015 | 1.924776089 | 31 | discharge | 24 | 2008 | B0006
3.940793463 | -2.011114833 | 24.16132048 | 1.999 | 3.03 | 66.406 | 1.924776089 | 31 | discharge | 24 | 2008 | B0006
3.933978442 | -2.011985375 | 24.25063123 | 1.999 | 3.024 | 75.718 | 1.924776089 | 31 | discharge | 24 | 2008 | B0006
3.927818824 | -2.010605054 | 24.33107756 | 1.999 | 3.017 | 85.14 | 1.924776089 | 31 | discharge | 24 | 2008 | B0006
3.922213745 | -2.01095242 | 24.42372495 | 1.999 | 3.012 | 94.437 | 1.924776089 | 31 | discharge | 24 | 2008 | B0006
3.91691469 | -2.010556431 | 24.50875934 | 1.999 | 3.007 | 103.812 | 1.924776089 | 31 | discharge | 24 | 2008 | B0006
3.912145433 | -2.010195216 | 24.58855705 | 1.999 | 3.002 | 113.156 | 1.924776089 | 31 | discharge | 24 | 2008 | B0006
3.907541059 | -2.011583684 | 24.68193696 | 1.999 | 2.998 | 122.484 | 1.924776089 | 31 | discharge | 24 | 2008 | B0006
3.903103062 | -2.012062031 | 24.76624815 | 1.999 | 2.993 | 131.828 | 1.924776089 | 31 | discharge | 24 | 2008 | B0006
3.898618465 | -2.012959539 | 24.86263127 | 1.999 | 2.989 | 141.203 | 1.924776089 | 31 | discharge | 24 | 2008 | B0006
3.894692546 | -2.010782263 | 24.921748 | 1.999 | 2.985 | 150.531 | 1.924776089 | 31 | discharge | 24 | 2008 | B0006
3.890783006 | -2.010350197 | 25.01509509 | 1.999 | 2.981 | 159.922 | 1.924776089 | 31 | discharge | 24 | 2008 | B0006
3.886883006 | -2.011499283 | 25.09618434 | 1.999 | 2.977 | 169.281 | 1.924776089 | 31 | discharge | 24 | 2008 | B0006
3.883189238 | -2.011866188 | 25.17717496 | 1.999 | 2.974 | 178.656 | 1.924776089 | 31 | discharge | 24 | 2008 | B0006
3.879678821 | -2.013219211 | 25.26258679 | 1.999 | 2.97 | 187.984 | 1.924776089 | 31 | discharge | 24 | 2008 | B0006
3.8762746 | -2.010200976 | 25.32987547 | 1.999 | 2.966 | 197.39 | 1.924776089 | 31 | discharge | 24 | 2008 | B0006
3.872816351 | -2.009843175 | 25.41650868 | 1.999 | 2.963 | 206.718 | 1.924776089 | 31 | discharge | 24 | 2008 | B0006
3.869584292 | -2.009925402 | 25.50754483 | 1.999 | 2.961 | 216.125 | 1.924776089 | 31 | discharge | 24 | 2008 | B0006
3.8665823 | -2.012525649 | 25.59570647 | 1.999 | 2.957 | 225.531 | 1.924776089 | 31 | discharge | 24 | 2008 | B0006
3.863427007 | -2.008576166 | 25.66214233 | 1.999 | 2.955 | 234.875 | 1.924776089 | 31 | discharge | 24 | 2008 | B0006
3.860234382 | -2.008961652 | 25.7423548 | 1.999 | 2.952 | 244.265 | 1.924776089 | 31 | discharge | 24 | 2008 | B0006
3.857423525 | -2.011087065 | 25.83491918 | 1.999 | 2.949 | 253.625 | 1.924776089 | 31 | discharge | 24 | 2008 | B0006
3.854402512 | -2.012739337 | 25.90692947 | 1.999 | 2.946 | 262.968 | 1.924776089 | 31 | discharge | 24 | 2008 | B0006
3.851484031 | -2.010444177 | 25.98274994 | 1.999 | 2.944 | 272.312 | 1.924776089 | 31 | discharge | 24 | 2008 | B0006
3.848584898 | -2.010869052 | 26.04243398 | 1.999 | 2.941 | 281.672 | 1.924776089 | 31 | discharge | 24 | 2008 | B0006
3.845841217 | -2.01021068 | 26.12682191 | 1.999 | 2.939 | 291.078 | 1.924776089 | 31 | discharge | 24 | 2008 | B0006
3.843096949 | -2.00910252 | 26.19376048 | 1.999 | 2.937 | 300.437 | 1.924776089 | 31 | discharge | 24 | 2008 | B0006
3.840508338 | -2.010159723 | 26.26876207 | 1.999 | 2.934 | 309.765 | 1.924776089 | 31 | discharge | 24 | 2008 | B0006
3.838134318 | -2.011071788 | 26.34894562 | 1.999 | 2.932 | 319.203 | 1.924776089 | 31 | discharge | 24 | 2008 | B0006
3.835406149 | -2.008764759 | 26.41900383 | 1.999 | 2.93 | 328.578 | 1.924776089 | 31 | discharge | 24 | 2008 | B0006
3.832811813 | -2.01256524 | 26.48597109 | 1.999 | 2.928 | 337.922 | 1.924776089 | 31 | discharge | 24 | 2008 | B0006
3.830223205 | -2.010503936 | 26.56861359 | 1.999 | 2.925 | 347.281 | 1.924776089 | 31 | discharge | 24 | 2008 | B0006
3.827896238 | -2.009424793 | 26.63426157 | 1.999 | 2.923 | 356.64 | 1.924776089 | 31 | discharge | 24 | 2008 | B0006
3.825544712 | -2.010595963 | 26.69657229 | 1.999 | 2.921 | 366 | 1.924776089 | 31 | discharge | 24 | 2008 | B0006
3.823103374 | -2.007988772 | 26.77517763 | 1.999 | 2.919 | 375.343 | 1.924776089 | 31 | discharge | 24 | 2008 | B0006
3.820752396 | -2.013158629 | 26.82745543 | 1.999 | 2.916 | 384.765 | 1.924776089 | 31 | discharge | 24 | 2008 | B0006
3.818402891 | -2.013137565 | 26.90301846 | 1.999 | 2.914 | 394.172 | 1.924776089 | 31 | discharge | 24 | 2008 | B0006
3.816143376 | -2.010580812 | 26.98123791 | 1.999 | 2.912 | 403.547 | 1.924776089 | 31 | discharge | 24 | 2008 | B0006
3.813954335 | -2.011065891 | 27.04675539 | 1.999 | 2.909 | 412.906 | 1.924776089 | 31 | discharge | 24 | 2008 | B0006
3.811501413 | -2.00951915 | 27.10436479 | 1.999 | 2.907 | 422.281 | 1.924776089 | 31 | discharge | 24 | 2008 | B0006
3.809152856 | -2.011302102 | 27.17126939 | 1.999 | 2.905 | 431.64 | 1.924776089 | 31 | discharge | 24 | 2008 | B0006
3.806939213 | -2.011155574 | 27.24481269 | 1.999 | 2.903 | 441.015 | 1.924776089 | 31 | discharge | 24 | 2008 | B0006
3.804853608 | -2.010861801 | 27.30590264 | 1.999 | 2.9 | 450.343 | 1.924776089 | 31 | discharge | 24 | 2008 | B0006
3.802474294 | -2.009141755 | 27.39243359 | 1.999 | 2.898 | 459.734 | 1.924776089 | 31 | discharge | 24 | 2008 | B0006
3.799935641 | -2.009890675 | 27.43567828 | 1.999 | 2.896 | 469.093 | 1.924776089 | 31 | discharge | 24 | 2008 | B0006
3.797762582 | -2.012450572 | 27.50770974 | 1.999 | 2.894 | 478.39 | 1.924776089 | 31 | discharge | 24 | 2008 | B0006
3.795334329 | -2.011361113 | 27.59009065 | 1.999 | 2.892 | 487.703 | 1.924776089 | 31 | discharge | 24 | 2008 | B0006
3.793100241 | -2.012559695 | 27.64182596 | 1.999 | 2.889 | 497.047 | 1.924776089 | 31 | discharge | 24 | 2008 | B0006
3.790651569 | -2.011142953 | 27.70528897 | 1.999 | 2.887 | 506.375 | 1.924776089 | 31 | discharge | 24 | 2008 | B0006
3.78826791 | -2.011998948 | 27.77992459 | 1.999 | 2.885 | 515.75 | 1.924776089 | 31 | discharge | 24 | 2008 | B0006
3.786101636 | -2.009903279 | 27.8360351 | 1.999 | 2.882 | 525.125 | 1.924776089 | 31 | discharge | 24 | 2008 | B0006
3.783390751 | -2.01212705 | 27.91195207 | 1.999 | 2.879 | 534.453 | 1.924776089 | 31 | discharge | 24 | 2008 | B0006
3.780725817 | -2.01048211 | 27.96357278 | 1.999 | 2.877 | 543.781 | 1.924776089 | 31 | discharge | 24 | 2008 | B0006
3.778421242 | -2.009231836 | 28.02035953 | 1.999 | 2.875 | 553.203 | 1.924776089 | 31 | discharge | 24 | 2008 | B0006
3.775893212 | -2.01258764 | 28.09301835 | 1.999 | 2.873 | 562.562 | 1.924776089 | 31 | discharge | 24 | 2008 | B0006
3.773203313 | -2.008727995 | 28.1332408 | 1.999 | 2.87 | 571.968 | 1.924776089 | 31 | discharge | 24 | 2008 | B0006
3.770843594 | -2.008939491 | 28.21435666 | 1.999 | 2.868 | 581.328 | 1.924776089 | 31 | discharge | 24 | 2008 | B0006
3.768174556 | -2.010645664 | 28.24218901 | 1.999 | 2.865 | 590.656 | 1.924776089 | 31 | discharge | 24 | 2008 | B0006
3.765660068 | -2.009211509 | 28.32128642 | 1.999 | 2.863 | 600.078 | 1.924776089 | 31 | discharge | 24 | 2008 | B0006
3.763220618 | -2.010471838 | 28.3639452 | 1.999 | 2.861 | 609.468 | 1.924776089 | 31 | discharge | 24 | 2008 | B0006
3.760627863 | -2.010605246 | 28.42137076 | 1.999 | 2.858 | 618.828 | 1.924776089 | 31 | discharge | 24 | 2008 | B0006
3.758216883 | -2.008573866 | 28.4423786 | 1.999 | 2.855 | 628.328 | 1.924776089 | 31 | discharge | 24 | 2008 | B0006
3.755469199 | -2.010395612 | 28.48867566 | 1.999 | 2.853 | 637.687 | 1.924776089 | 31 | discharge | 24 | 2008 | B0006
3.752951196 | -2.011288482 | 28.52530207 | 1.999 | 2.851 | 647.031 | 1.924776089 | 31 | discharge | 24 | 2008 | B0006
3.750490934 | -2.009165608 | 28.56972456 | 1.999 | 2.848 | 656.375 | 1.924776089 | 31 | discharge | 24 | 2008 | B0006
3.747996794 | -2.007209599 | 28.60600097 | 1.999 | 2.846 | 665.703 | 1.924776089 | 31 | discharge | 24 | 2008 | B0006
3.74564802 | -2.012886682 | 28.62549839 | 1.999 | 2.843 | 675.062 | 1.924776089 | 31 | discharge | 24 | 2008 | B0006
3.743058011 | -2.00700235 | 28.65373768 | 1.999 | 2.841 | 684.39 | 1.924776089 | 31 | discharge | 24 | 2008 | B0006
3.740767388 | -2.009961543 | 28.66660781 | 1.999 | 2.838 | 693.718 | 1.924776089 | 31 | discharge | 24 | 2008 | B0006
3.738333842 | -2.011181555 | 28.7023871 | 1.999 | 2.836 | 703.093 | 1.924776089 | 31 | discharge | 24 | 2008 | B0006
3.735975217 | -2.009280509 | 28.72653361 | 1.999 | 2.833 | 712.422 | 1.924776089 | 31 | discharge | 24 | 2008 | B0006
3.733722678 | -2.009667279 | 28.73676454 | 1.999 | 2.831 | 721.812 | 1.924776089 | 31 | discharge | 24 | 2008 | B0006
3.731256313 | -2.012134045 | 28.75341406 | 1.999 | 2.829 | 731.187 | 1.924776089 | 31 | discharge | 24 | 2008 | B0006
3.729244171 | -2.009935752 | 28.7627923 | 1.999 | 2.827 | 740.547 | 1.924776089 | 31 | discharge | 24 | 2008 | B0006
3.727032094 | -2.011055381 | 28.77918509 | 1.999 | 2.825 | 749.906 | 1.924776089 | 31 | discharge | 24 | 2008 | B0006
3.724675941 | -2.012733557 | 28.77161887 | 1.999 | 2.823 | 759.265 | 1.924776089 | 31 | discharge | 24 | 2008 | B0006
3.722594555 | -2.008767546 | 28.79618669 | 1.9992 | 2.821 | 768.672 | 1.924776089 | 31 | discharge | 24 | 2008 | B0006
3.720460251 | -2.01136481 | 28.79865921 | 1.999 | 2.818 | 778.031 | 1.924776089 | 31 | discharge | 24 | 2008 | B0006
3.718208345 | -2.009683151 | 28.79805804 | 1.999 | 2.816 | 787.406 | 1.924776089 | 31 | discharge | 24 | 2008 | B0006
3.715976461 | -2.010724859 | 28.78558737 | 1.999 | 2.814 | 796.734 | 1.924776089 | 31 | discharge | 24 | 2008 | B0006
3.713866736 | -2.010692877 | 28.79931344 | 1.9992 | 2.812 | 806.093 | 1.924776089 | 31 | discharge | 24 | 2008 | B0006
3.711770858 | -2.009391651 | 28.81640936 | 1.999 | 2.81 | 815.453 | 1.924776089 | 31 | discharge | 24 | 2008 | B0006
3.709711734 | -2.009972725 | 28.81273796 | 1.999 | 2.807 | 824.843 | 1.924776089 | 31 | discharge | 24 | 2008 | B0006
3.707704686 | -2.011855679 | 28.83215937 | 1.999 | 2.805 | 834.25 | 1.924776089 | 31 | discharge | 24 | 2008 | B0006
3.705547439 | -2.011654319 | 28.83901517 | 1.999 | 2.802 | 843.609 | 1.924776089 | 31 | discharge | 24 | 2008 | B0006
3.703516189 | -2.009621967 | 28.84687085 | 1.999 | 2.801 | 852.984 | 1.924776089 | 31 | discharge | 24 | 2008 | B0006
3.701540534 | -2.010144786 | 28.8592557 | 1.9992 | 2.799 | 862.359 | 1.924776089 | 31 | discharge | 24 | 2008 | B0006
3.699450393 | -2.009504295 | 28.87575311 | 1.999 | 2.797 | 871.718 | 1.924776089 | 31 | discharge | 24 | 2008 | B0006
3.69735403 | -2.011056914 | 28.87276752 | 1.999 | 2.794 | 881.093 | 1.924776089 | 31 | discharge | 24 | 2008 | B0006
3.695300488 | -2.00962222 | 28.89204516 | 1.999 | 2.793 | 890.453 | 1.924776089 | 31 | discharge | 24 | 2008 | B0006
3.693338575 | -2.010633781 | 28.91377819 | 1.999 | 2.791 | 899.781 | 1.924776089 | 31 | discharge | 24 | 2008 | B0006
3.691169142 | -2.011981338 | 28.9078209 | 1.999 | 2.789 | 909.187 | 1.924776089 | 31 | discharge | 24 | 2008 | B0006
3.689000955 | -2.013761262 | 28.92398541 | 1.999 | 2.787 | 918.562 | 1.924776089 | 31 | discharge | 24 | 2008 | B0006
3.687038523 | -2.010204596 | 28.94007749 | 1.999 | 2.785 | 927.906 | 1.924776089 | 31 | discharge | 24 | 2008 | B0006
3.685225078 | -2.012343016 | 28.95097191 | 1.999 | 2.783 | 937.297 | 1.924776089 | 31 | discharge | 24 | 2008 | B0006
3.682924034 | -2.011240736 | 28.99187835 | 1.999 | 2.781 | 946.672 | 1.924776089 | 31 | discharge | 24 | 2008 | B0006
3.681055457 | -2.007002761 | 28.98218987 | 1.999 | 2.779 | 956.031 | 1.924776089 | 31 | discharge | 24 | 2008 | B0006
3.67905594 | -2.011597749 | 29.02270717 | 1.999 | 2.777 | 965.406 | 1.924776089 | 31 | discharge | 24 | 2008 | B0006
3.676957896 | -2.009143943 | 29.04559617 | 1.9992 | 2.775 | 974.765 | 1.924776089 | 31 | discharge | 24 | 2008 | B0006
3.675034534 | -2.008993217 | 29.03929308 | 1.999 | 2.773 | 984.125 | 1.924776089 | 31 | discharge | 24 | 2008 | B0006
3.672970048 | -2.011336874 | 29.03546183 | 1.999 | 2.771 | 993.515 | 1.924776089 | 31 | discharge | 24 | 2008 | B0006
3.67088376 | -2.011224795 | 29.07076385 | 1.999 | 2.769 | 1002.843 | 1.924776089 | 31 | discharge | 24 | 2008 | B0006
3.668986846 | -2.011737279 | 29.07625716 | 1.999 | 2.767 | 1012.218 | 1.924776089 | 31 | discharge | 24 | 2008 | B0006
3.66696739 | -2.012234041 | 29.1101954 | 1.999 | 2.765 | 1021.578 | 1.924776089 | 31 | discharge | 24 | 2008 | B0006
3.665076229 | -2.010289499 | 29.15403382 | 1.999 | 2.763 | 1031.015 | 1.924776089 | 31 | discharge | 24 | 2008 | B0006
3.663029702 | -2.011123221 | 29.16639244 | 1.999 | 2.761 | 1040.359 | 1.924776089 | 31 | discharge | 24 | 2008 | B0006
3.660959868 | -2.009287342 | 29.18606161 | 1.999 | 2.759 | 1049.703 | 1.924776089 | 31 | discharge | 24 | 2008 | B0006
3.659112942 | -2.008388046 | 29.22572468 | 1.999 | 2.757 | 1059.093 | 1.924776089 | 31 | discharge | 24 | 2008 | B0006
3.657128537 | -2.009827854 | 29.24143663 | 1.999 | 2.755 | 1068.468 | 1.924776089 | 31 | discharge | 24 | 2008 | B0006
3.655021681 | -2.013002754 | 29.26101563 | 1.999 | 2.753 | 1077.828 | 1.924776089 | 31 | discharge | 24 | 2008 | B0006
3.653031695 | -2.010103473 | 29.28752798 | 1.999 | 2.751 | 1087.187 | 1.924776089 | 31 | discharge | 24 | 2008 | B0006
3.651422672 | -2.012848445 | 29.31560074 | 1.999 | 2.749 | 1096.531 | 1.924776089 | 31 | discharge | 24 | 2008 | B0006
3.649351734 | -2.010230019 | 29.32598301 | 1.999 | 2.747 | 1105.922 | 1.924776089 | 31 | discharge | 24 | 2008 | B0006
3.647339651 | -2.011729244 | 29.37319619 | 1.999 | 2.745 | 1115.312 | 1.924776089 | 31 | discharge | 24 | 2008 | B0006
3.64548281 | -2.010533969 | 29.40228243 | 1.999 | 2.744 | 1124.703 | 1.924776089 | 31 | discharge | 24 | 2008 | B0006
3.643527073 | -2.009627707 | 29.41705692 | 1.9992 | 2.742 | 1134.078 | 1.924776089 | 31 | discharge | 24 | 2008 | B0006
3.641661139 | -2.01057851 | 29.46877729 | 1.999 | 2.74 | 1143.453 | 1.924776089 | 31 | discharge | 24 | 2008 | B0006
3.639767026 | -2.011857769 | 29.46146214 | 1.999 | 2.737 | 1152.812 | 1.924776089 | 31 | discharge | 24 | 2008 | B0006
3.638004828 | -2.00953005 | 29.48731586 | 1.9992 | 2.736 | 1162.172 | 1.924776089 | 31 | discharge | 24 | 2008 | B0006
3.6358967 | -2.011850362 | 29.52155575 | 1.999 | 2.734 | 1171.515 | 1.924776089 | 31 | discharge | 24 | 2008 | B0006
3.634182468 | -2.009963817 | 29.56271755 | 1.999 | 2.732 | 1180.875 | 1.924776089 | 31 | discharge | 24 | 2008 | B0006
3.63214091 | -2.009439639 | 29.59331135 | 1.999 | 2.729 | 1190.218 | 1.924776089 | 31 | discharge | 24 | 2008 | B0006
3.6304711 | -2.008006225 | 29.61104152 | 1.9992 | 2.728 | 1199.578 | 1.924776089 | 31 | discharge | 24 | 2008 | B0006
3.628617872 | -2.009546649 | 29.63904435 | 1.999 | 2.726 | 1208.968 | 1.924776089 | 31 | discharge | 24 | 2008 | B0006
3.626646085 | -2.008079253 | 29.67935069 | 1.999 | 2.724 | 1218.312 | 1.924776089 | 31 | discharge | 24 | 2008 | B0006
3.624923582 | -2.011955377 | 29.71076404 | 1.999 | 2.722 | 1227.64 | 1.924776089 | 31 | discharge | 24 | 2008 | B0006
3.623079526 | -2.009972621 | 29.73768652 | 1.999 | 2.721 | 1237.062 | 1.924776089 | 31 | discharge | 24 | 2008 | B0006
3.621258382 | -2.006619447 | 29.75728691 | 1.999 | 2.719 | 1246.484 | 1.924776089 | 31 | discharge | 24 | 2008 | B0006
3.619470341 | -2.009273714 | 29.78273534 | 1.999 | 2.717 | 1255.843 | 1.924776089 | 31 | discharge | 24 | 2008 | B0006
3.617640435 | -2.011465034 | 29.81634319 | 1.999 | 2.715 | 1265.187 | 1.924776089 | 31 | discharge | 24 | 2008 | B0006
3.615879928 | -2.010674119 | 29.8367565 | 1.9992 | 2.713 | 1274.5 | 1.924776089 | 31 | discharge | 24 | 2008 | B0006
3.614064874 | -2.008958552 | 29.85747709 | 1.999 | 2.711 | 1283.906 | 1.924776089 | 31 | discharge | 24 | 2008 | B0006
3.612333916 | -2.011514796 | 29.89967071 | 1.999 | 2.71 | 1293.297 | 1.924776089 | 31 | discharge | 24 | 2008 | B0006
3.610610121 | -2.01149192 | 29.93866554 | 1.999 | 2.708 | 1302.64 | 1.924776089 | 31 | discharge | 24 | 2008 | B0006
3.608920847 | -2.010913607 | 29.98072384 | 1.999 | 2.706 | 1312.031 | 1.924776089 | 31 | discharge | 24 | 2008 | B0006
3.606978289 | -2.012747647 | 30.00509436 | 1.9992 | 2.705 | 1321.422 | 1.924776089 | 31 | discharge | 24 | 2008 | B0006
3.605380765 | -2.010420675 | 30.03010142 | 1.999 | 2.703 | 1330.797 | 1.924776089 | 31 | discharge | 24 | 2008 | B0006
3.603678913 | -2.011962485 | 30.06856418 | 1.999 | 2.701 | 1340.203 | 1.924776089 | 31 | discharge | 24 | 2008 | B0006
3.601999394 | -2.011569392 | 30.0748915 | 1.999 | 2.699 | 1349.578 | 1.924776089 | 31 | discharge | 24 | 2008 | B0006
3.600288623 | -2.011132618 | 30.10678703 | 1.999 | 2.698 | 1358.906 | 1.924776089 | 31 | discharge | 24 | 2008 | B0006
3.598661391 | -2.009009096 | 30.17338464 | 1.9992 | 2.696 | 1368.234 | 1.924776089 | 31 | discharge | 24 | 2008 | B0006
3.596796154 | -2.012961905 | 30.16209461 | 1.999 | 2.695 | 1377.609 | 1.924776089 | 31 | discharge | 24 | 2008 | B0006
3.595197981 | -2.008253396 | 30.18838145 | 1.999 | 2.693 | 1386.968 | 1.924776089 | 31 | discharge | 24 | 2008 | B0006
3.59338654 | -2.009489145 | 30.21599318 | 1.9992 | 2.691 | 1396.312 | 1.924776089 | 31 | discharge | 24 | 2008 | B0006
3.5917143 | -2.008494562 | 30.24711088 | 1.9992 | 2.689 | 1405.672 | 1.924776089 | 31 | discharge | 24 | 2008 | B0006
3.590021389 | -2.012436016 | 30.26422284 | 1.999 | 2.688 | 1415.031 | 1.924776089 | 31 | discharge | 24 | 2008 | B0006
3.588422762 | -2.009548864 | 30.33621746 | 1.999 | 2.685 | 1424.453 | 1.924776089 | 31 | discharge | 24 | 2008 | B0006
3.587060338 | -2.012410209 | 30.33713295 | 1.999 | 2.683 | 1433.828 | 1.924776089 | 31 | discharge | 24 | 2008 | B0006
3.585261351 | -2.009490005 | 30.34430466 | 1.999 | 2.682 | 1443.172 | 1.924776089 | 31 | discharge | 24 | 2008 | B0006
3.583455312 | -2.010569419 | 30.40564784 | 1.9992 | 2.681 | 1452.515 | 1.924776089 | 31 | discharge | 24 | 2008 | B0006
3.58206915 | -2.009594349 | 30.41770604 | 1.999 | 2.679 | 1461.859 | 1.924776089 | 31 | discharge | 24 | 2008 | B0006
3.580377969 | -2.009425964 | 30.47227091 | 1.999 | 2.677 | 1471.297 | 1.924776089 | 31 | discharge | 24 | 2008 | B0006
3.578724144 | -2.010872939 | 30.48384798 | 1.999 | 2.676 | 1480.656 | 1.924776089 | 31 | discharge | 24 | 2008 | B0006
3.57721875 | -2.008983549 | 30.5081397 | 1.9992 | 2.675 | 1490.031 | 1.924776089 | 31 | discharge | 24 | 2008 | B0006
3.575828156 | -2.009747329 | 30.54834017 | 1.999 | 2.673 | 1499.39 | 1.924776089 | 31 | discharge | 24 | 2008 | B0006
3.574018378 | -2.012102937 | 30.57713606 | 1.999 | 2.671 | 1508.781 | 1.924776089 | 31 | discharge | 24 | 2008 | B0006
3.57264846 | -2.008743926 | 30.58753151 | 1.999 | 2.67 | 1518.109 | 1.924776089 | 31 | discharge | 24 | 2008 | B0006
3.57125252 | -2.007126046 | 30.61023305 | 1.999 | 2.669 | 1527.437 | 1.924776089 | 31 | discharge | 24 | 2008 | B0006
3.569506806 | -2.010750088 | 30.64772637 | 1.999 | 2.667 | 1536.797 | 1.924776089 | 31 | discharge | 24 | 2008 | B0006
3.567944218 | -2.012325446 | 30.65480721 | 1.999 | 2.665 | 1546.218 | 1.924776089 | 31 | discharge | 24 | 2008 | B0006
3.566582423 | -2.009810854 | 30.70778618 | 1.999 | 2.664 | 1555.609 | 1.924776089 | 31 | discharge | 24 | 2008 | B0006
3.564880762 | -2.010150249 | 30.70815691 | 1.999 | 2.663 | 1564.968 | 1.924776089 | 31 | discharge | 24 | 2008 | B0006
3.563463185 | -2.012265321 | 30.74880462 | 1.999 | 2.661 | 1574.343 | 1.924776089 | 31 | discharge | 24 | 2008 | B0006
3.561984095 | -2.009337036 | 30.7684624 | 1.999 | 2.66 | 1583.703 | 1.924776089 | 31 | discharge | 24 | 2008 | B0006
3.560657384 | -2.011765713 | 30.80840831 | 1.9992 | 2.658 | 1593.047 | 1.924776089 | 31 | discharge | 24 | 2008 | B0006
3.559080497 | -2.010671975 | 30.80724208 | 1.999 | 2.657 | 1602.453 | 1.924776089 | 31 | discharge | 24 | 2008 | B0006
3.55764826 | -2.008385287 | 30.85556805 | 1.999 | 2.655 | 1611.812 | 1.924776089 | 31 | discharge | 24 | 2008 | B0006
3.556227271 | -2.010565154 | 30.87450952 | 1.999 | 2.654 | 1621.172 | 1.924776089 | 31 | discharge | 24 | 2008 | B0006
3.554882924 | -2.012048796 | 30.90660131 | 1.9992 | 2.653 | 1630.531 | 1.924776089 | 31 | discharge | 24 | 2008 | B0006
3.553310672 | -2.010835921 | 30.9296305 | 1.999 | 2.652 | 1639.922 | 1.924776089 | 31 | discharge | 24 | 2008 | B0006
3.551954402 | -2.011779599 | 30.95849588 | 1.999 | 2.65 | 1649.312 | 1.924776089 | 31 | discharge | 24 | 2008 | B0006
3.550634919 | -2.011233692 | 30.9974823 | 1.999 | 2.648 | 1658.656 | 1.924776089 | 31 | discharge | 24 | 2008 | B0006
3.54950844 | -2.009175798 | 31.01466001 | 1.999 | 2.648 | 1667.984 | 1.924776089 | 31 | discharge | 24 | 2008 | B0006
3.547979807 | -2.009480615 | 31.03287025 | 1.999 | 2.646 | 1677.375 | 1.924776089 | 31 | discharge | 24 | 2008 | B0006
3.546583404 | -2.007497782 | 31.07038275 | 1.999 | 2.644 | 1686.765 | 1.924776089 | 31 | discharge | 24 | 2008 | B0006
3.545368391 | -2.008057764 | 31.08992259 | 1.9992 | 2.643 | 1696.172 | 1.924776089 | 31 | discharge | 24 | 2008 | B0006
3.543698608 | -2.009682251 | 31.11693531 | 1.999 | 2.642 | 1705.515 | 1.924776089 | 31 | discharge | 24 | 2008 | B0006
3.542553078 | -2.010314258 | 31.12848159 | 1.999 | 2.64 | 1714.89 | 1.924776089 | 31 | discharge | 24 | 2008 | B0006
3.541427954 | -2.009397402 | 31.18406203 | 1.999 | 2.639 | 1724.25 | 1.924776089 | 31 | discharge | 24 | 2008 | B0006
3.539862996 | -2.009567169 | 31.22567343 | 1.999 | 2.638 | 1733.625 | 1.924776089 | 31 | discharge | 24 | 2008 | B0006
3.538651054 | -2.012510324 | 31.24148071 | 1.999 | 2.637 | 1742.953 | 1.924776089 | 31 | discharge | 24 | 2008 | B0006
3.537207473 | -2.012372475 | 31.2646465 | 1.999 | 2.636 | 1752.343 | 1.924776089 | 31 | discharge | 24 | 2008 | B0006
3.536043515 | -2.009609029 | 31.29944196 | 1.9992 | 2.634 | 1761.734 | 1.924776089 | 31 | discharge | 24 | 2008 | B0006
3.535022402 | -2.011435523 | 31.31220508 | 1.999 | 2.632 | 1771.203 | 1.924776089 | 31 | discharge | 24 | 2008 | B0006
3.533499107 | -2.010633561 | 31.31687033 | 1.999 | 2.632 | 1780.547 | 1.924776089 | 31 | discharge | 24 | 2008 | B0006
3.532327924 | -2.011426087 | 31.33318687 | 1.9992 | 2.63 | 1789.984 | 1.924776089 | 31 | discharge | 24 | 2008 | B0006
3.531295742 | -2.009488362 | 31.39094401 | 1.999 | 2.629 | 1799.359 | 1.924776089 | 31 | discharge | 24 | 2008 | B0006
3.529821953 | -2.010930629 | 31.44149923 | 1.999 | 2.628 | 1808.734 | 1.924776089 | 31 | discharge | 24 | 2008 | B0006
3.528641076 | -2.010538365 | 31.43789724 | 1.999 | 2.626 | 1818.125 | 1.924776089 | 31 | discharge | 24 | 2008 | B0006
3.527354116 | -2.009758763 | 31.46183134 | 1.999 | 2.625 | 1827.468 | 1.924776089 | 31 | discharge | 24 | 2008 | B0006
3.526277858 | -2.007662297 | 31.51149898 | 1.999 | 2.624 | 1836.797 | 1.924776089 | 31 | discharge | 24 | 2008 | B0006
3.525110122 | -2.010595141 | 31.49877629 | 1.999 | 2.622 | 1846.218 | 1.924776089 | 31 | discharge | 24 | 2008 | B0006
3.523687171 | -2.010273279 | 31.54964011 | 1.9992 | 2.621 | 1855.593 | 1.924776089 | 31 | discharge | 24 | 2008 | B0006
3.522655628 | -2.011754639 | 31.60241745 | 1.999 | 2.62 | 1864.953 | 1.924776089 | 31 | discharge | 24 | 2008 | B0006
3.521452276 | -2.009077739 | 31.6266953 | 1.999 | 2.618 | 1874.297 | 1.924776089 | 31 | discharge | 24 | 2008 | B0006
3.520489204 | -2.013436927 | 31.59164533 | 1.999 | 2.618 | 1883.625 | 1.924776089 | 31 | discharge | 24 | 2008 | B0006
3.51923439 | -2.009453828 | 31.64944402 | 1.9992 | 2.616 | 1893.047 | 1.924776089 | 31 | discharge | 24 | 2008 | B0006
3.518161386 | -2.011193597 | 31.67804001 | 1.999 | 2.615 | 1902.422 | 1.924776089 | 31 | discharge | 24 | 2008 | B0006
3.517158086 | -2.011545533 | 31.67212883 | 1.999 | 2.614 | 1911.765 | 1.924776089 | 31 | discharge | 24 | 2008 | B0006
3.516028358 | -2.012500176 | 31.69558596 | 1.999 | 2.613 | 1921.156 | 1.924776089 | 31 | discharge | 24 | 2008 | B0006
3.514823828 | -2.009646874 | 31.71327602 | 1.999 | 2.612 | 1930.484 | 1.924776089 | 31 | discharge | 24 | 2008 | B0006
3.513708308 | -2.010645859 | 31.73042203 | 1.999 | 2.611 | 1939.828 | 1.924776089 | 31 | discharge | 24 | 2008 | B0006
3.51252032 | -2.011623353 | 31.73870487 | 1.9992 | 2.61 | 1949.203 | 1.924776089 | 31 | discharge | 24 | 2008 | B0006
3.511707282 | -2.008561805 | 31.80220348 | 1.999 | 2.608 | 1958.625 | 1.924776089 | 31 | discharge | 24 | 2008 | B0006
3.510475099 | -2.011985474 | 31.84237334 | 1.9992 | 2.608 | 1968 | 1.924776089 | 31 | discharge | 24 | 2008 | B0006
3.509416975 | -2.012194574 | 31.82982971 | 1.999 | 2.606 | 1977.39 | 1.924776089 | 31 | discharge | 24 | 2008 | B0006
3.508374667 | -2.010393893 | 31.92533474 | 1.999 | 2.606 | 1986.75 | 1.924776089 | 31 | discharge | 24 | 2008 | B0006
3.507566917 | -2.007412241 | 31.93937991 | 1.9992 | 2.605 | 1996.093 | 1.924776089 | 31 | discharge | 24 | 2008 | B0006
3.506218249 | -2.009224493 | 31.96623954 | 1.9992 | 2.604 | 2005.437 | 1.924776089 | 31 | discharge | 24 | 2008 | B0006
3.505243137 | -2.011308808 | 31.97644483 | 1.999 | 2.602 | 2014.765 | 1.924776089 | 31 | discharge | 24 | 2008 | B0006
3.504251256 | -2.011760122 | 31.97549545 | 1.9992 | 2.602 | 2024.172 | 1.924776089 | 31 | discharge | 24 | 2008 | B0006
3.503264714 | -2.010949252 | 31.99949308 | 1.9992 | 2.6 | 2033.562 | 1.924776089 | 31 | discharge | 24 | 2008 | B0006
3.502404311 | -2.008786591 | 32.03067796 | 1.9992 | 2.6 | 2042.89 | 1.924776089 | 31 | discharge | 24 | 2008 | B0006
3.501430432 | -2.009036395 | 32.02850116 | 1.999 | 2.598 | 2052.281 | 1.924776089 | 31 | discharge | 24 | 2008 | B0006
3.50015975 | -2.010714275 | 32.07105449 | 1.999 | 2.598 | 2061.672 | 1.924776089 | 31 | discharge | 24 | 2008 | B0006
3.499190657 | -2.012585307 | 32.09797797 | 1.9992 | 2.596 | 2071.047 | 1.924776089 | 31 | discharge | 24 | 2008 | B0006
3.498408681 | -2.010827389 | 32.11489225 | 1.9992 | 2.596 | 2080.422 | 1.924776089 | 31 | discharge | 24 | 2008 | B0006
3.497273729 | -2.00880212 | 32.11341182 | 1.9992 | 2.595 | 2089.781 | 1.924776089 | 31 | discharge | 24 | 2008 | B0006
3.496478169 | -2.010344308 | 32.15121774 | 1.9992 | 2.594 | 2099.156 | 1.924776089 | 31 | discharge | 24 | 2008 | B0006
3.495529071 | -2.011267306 | 32.17831178 | 1.999 | 2.593 | 2108.468 | 1.924776089 | 31 | discharge | 24 | 2008 | B0006
3.494618036 | -2.011459173 | 32.23029105 | 1.999 | 2.592 | 2117.859 | 1.924776089 | 31 | discharge | 24 | 2008 | B0006
3.493551362 | -2.012420372 | 32.27152571 | 1.9992 | 2.591 | 2127.25 | 1.924776089 | 31 | discharge | 24 | 2008 | B0006
3.492712333 | -2.010363395 | 32.29051894 | 1.999 | 2.59 | 2136.625 | 1.924776089 | 31 | discharge | 24 | 2008 | B0006
3.491620027 | -2.01173087 | 32.32547736 | 1.9992 | 2.589 | 2145.953 | 1.924776089 | 31 | discharge | 24 | 2008 | B0006
3.490870151 | -2.011681141 | 32.34010643 | 1.9992 | 2.588 | 2155.328 | 1.924776089 | 31 | discharge | 24 | 2008 | B0006
3.489881435 | -2.010457707 | 32.31765247 | 1.9992 | 2.587 | 2164.703 | 1.924776089 | 31 | discharge | 24 | 2008 | B0006
3.488895092 | -2.011758321 | 32.38359693 | 1.9992 | 2.586 | 2174.062 | 1.924776089 | 31 | discharge | 24 | 2008 | B0006
3.487971925 | -2.011731439 | 32.41315369 | 1.999 | 2.585 | 2183.437 | 1.924776089 | 31 | discharge | 24 | 2008 | B0006
3.487113465 | -2.010062023 | 32.48218292 | 1.999 | 2.584 | 2192.812 | 1.924776089 | 31 | discharge | 24 | 2008 | B0006
3.486164779 | -2.007238781 | 32.47496453 | 1.9992 | 2.584 | 2202.156 | 1.924776089 | 31 | discharge | 24 | 2008 | B0006
3.485259935 | -2.011903139 | 32.46349346 | 1.9992 | 2.582 | 2211.515 | 1.924776089 | 31 | discharge | 24 | 2008 | B0006
3.484504922 | -2.013033514 | 32.5746826 | 1.999 | 2.582 | 2220.953 | 1.924776089 | 31 | discharge | 24 | 2008 | B0006
3.483370132 | -2.011115852 | 32.57690384 | 1.9992 | 2.581 | 2230.281 | 1.924776089 | 31 | discharge | 24 | 2008 | B0006
3.482626391 | -2.015096989 | 32.586865 | 1.999 | 2.58 | 2239.64 | 1.924776089 | 31 | discharge | 24 | 2008 | B0006
3.481732976 | -2.008382199 | 32.54123985 | 1.9992 | 2.579 | 2249.031 | 1.924776089 | 31 | discharge | 24 | 2008 | B0006
3.48093104 | -2.012427032 | 32.61146688 | 1.999 | 2.578 | 2258.406 | 1.924776089 | 31 | discharge | 24 | 2008 | B0006
3.479868547 | -2.010361773 | 32.63586066 | 1.9992 | 2.577 | 2267.765 | 1.924776089 | 31 | discharge | 24 | 2008 | B0006
3.478939037 | -2.009867281 | 32.65593859 | 1.9992 | 2.576 | 2277.125 | 1.924776089 | 31 | discharge | 24 | 2008 | B0006
3.478203473 | -2.011447888 | 32.64506855 | 1.9992 | 2.575 | 2286.5 | 1.924776089 | 31 | discharge | 24 | 2008 | B0006
3.477224612 | -2.010186809 | 32.72505002 | 1.9992 | 2.574 | 2295.828 | 1.924776089 | 31 | discharge | 24 | 2008 | B0006
3.476166153 | -2.010010703 | 32.75289138 | 1.999 | 2.574 | 2305.25 | 1.924776089 | 31 | discharge | 24 | 2008 | B0006
3.475349597 | -2.007152344 | 32.76750917 | 1.9992 | 2.572 | 2314.64 | 1.924776089 | 31 | discharge | 24 | 2008 | B0006
3.474491998 | -2.010238032 | 32.79780341 | 1.9992 | 2.572 | 2324 | 1.924776089 | 31 | discharge | 24 | 2008 | B0006
3.473638256 | -2.01117119 | 32.81068291 | 1.9992 | 2.571 | 2333.359 | 1.924776089 | 31 | discharge | 24 | 2008 | B0006
3.472715187 | -2.010002884 | 32.77988227 | 1.9992 | 2.57 | 2342.687 | 1.924776089 | 31 | discharge | 24 | 2008 | B0006
3.471862145 | -2.010004501 | 32.83968297 | 1.9992 | 2.569 | 2352.047 | 1.924776089 | 31 | discharge | 24 | 2008 | B0006
3.470810163 | -2.0095822 | 32.86179852 | 1.9992 | 2.568 | 2361.453 | 1.924776089 | 31 | discharge | 24 | 2008 | B0006
3.469976052 | -2.011929271 | 32.88899099 | 1.9992 | 2.567 | 2370.828 | 1.924776089 | 31 | discharge | 24 | 2008 | B0006
3.469187812 | -2.009497867 | 32.97054452 | 1.9992 | 2.566 | 2380.234 | 1.924776089 | 31 | discharge | 24 | 2008 | B0006
3.468092127 | -2.010815289 | 32.97041046 | 1.9992 | 2.566 | 2389.609 | 1.924776089 | 31 | discharge | 24 | 2008 | B0006
3.467306559 | -2.01062226 | 33.00536485 | 1.9992 | 2.564 | 2398.968 | 1.924776089 | 31 | discharge | 24 | 2008 | B0006
3.466522045 | -2.011375542 | 33.01311293 | 1.999 | 2.564 | 2408.312 | 1.924776089 | 31 | discharge | 24 | 2008 | B0006
3.465559841 | -2.012154743 | 33.04092028 | 1.999 | 2.563 | 2417.625 | 1.924776089 | 31 | discharge | 24 | 2008 | B0006
3.464455979 | -2.011496133 | 33.04434969 | 1.9992 | 2.562 | 2427.015 | 1.924776089 | 31 | discharge | 24 | 2008 | B0006
3.463669276 | -2.010829622 | 33.12380888 | 1.9992 | 2.561 | 2436.39 | 1.924776089 | 31 | discharge | 24 | 2008 | B0006
3.46271149 | -2.011730692 | 33.11750731 | 1.9992 | 2.56 | 2445.703 | 1.924776089 | 31 | discharge | 24 | 2008 | B0006
3.461883871 | -2.010580202 | 33.10603589 | 1.9992 | 2.559 | 2455.031 | 1.924776089 | 31 | discharge | 24 | 2008 | B0006
3.460771928 | -2.009073611 | 33.16793381 | 1.999 | 2.558 | 2464.422 | 1.924776089 | 31 | discharge | 24 | 2008 | B0006
3.459734053 | -2.010724473 | 33.1938296 | 1.9992 | 2.557 | 2473.828 | 1.924776089 | 31 | discharge | 24 | 2008 | B0006
3.458860179 | -2.010709847 | 33.24310501 | 1.999 | 2.556 | 2483.203 | 1.924776089 | 31 | discharge | 24 | 2008 | B0006
3.45815779 | -2.009610314 | 33.27801381 | 1.9992 | 2.555 | 2492.593 | 1.924776089 | 31 | discharge | 24 | 2008 | B0006
3.457035838 | -2.011891166 | 33.2722605 | 1.999 | 2.554 | 2501.984 | 1.924776089 | 31 | discharge | 24 | 2008 | B0006
3.456124497 | -2.010511647 | 33.34860126 | 1.999 | 2.554 | 2511.375 | 1.924776089 | 31 | discharge | 24 | 2008 | B0006
3.455183102 | -2.011109921 | 33.35418791 | 1.999 | 2.552 | 2520.718 | 1.924776089 | 31 | discharge | 24 | 2008 | B0006
3.453994022 | -2.009303729 | 33.39473426 | 1.9992 | 2.552 | 2530.125 | 1.924776089 | 31 | discharge | 24 | 2008 | B0006
3.453091161 | -2.010197794 | 33.43529701 | 1.9992 | 2.55 | 2539.468 | 1.924776089 | 31 | discharge | 24 | 2008 | B0006
3.452377665 | -2.010346594 | 33.40779787 | 1.999 | 2.549 | 2548.812 | 1.924776089 | 31 | discharge | 24 | 2008 | B0006
3.451058739 | -2.013794458 | 33.47133427 | 1.9992 | 2.548 | 2558.234 | 1.924776089 | 31 | discharge | 24 | 2008 | B0006
3.450129947 | -2.010924922 | 33.535562 | 1.9992 | 2.548 | 2567.593 | 1.924776089 | 31 | discharge | 24 | 2008 | B0006
3.449085012 | -2.011166658 | 33.52808632 | 1.9992 | 2.546 | 2576.968 | 1.924776089 | 31 | discharge | 24 | 2008 | B0006
3.447881853 | -2.010690523 | 33.63656834 | 1.999 | 2.545 | 2586.328 | 1.924776089 | 31 | discharge | 24 | 2008 | B0006
3.447068848 | -2.008831258 | 33.59442619 | 1.999 | 2.544 | 2595.672 | 1.924776089 | 31 | discharge | 24 | 2008 | B0006
3.446098434 | -2.008432978 | 33.6338258 | 1.9992 | 2.543 | 2605.015 | 1.924776089 | 31 | discharge | 24 | 2008 | B0006
3.444871051 | -2.008979946 | 33.6398373 | 1.999 | 2.542 | 2614.375 | 1.924776089 | 31 | discharge | 24 | 2008 | B0006
3.443967319 | -2.009956276 | 33.66555309 | 1.9992 | 2.541 | 2623.75 | 1.924776089 | 31 | discharge | 24 | 2008 | B0006
3.442737273 | -2.010307916 | 33.68842072 | 1.999 | 2.54 | 2633.14 | 1.924776089 | 31 | discharge | 24 | 2008 | B0006
3.44160657 | -2.010056815 | 33.71662982 | 1.9992 | 2.539 | 2642.5 | 1.924776089 | 31 | discharge | 24 | 2008 | B0006
3.440748095 | -2.008298954 | 33.74569843 | 1.9992 | 2.538 | 2651.89 | 1.924776089 | 31 | discharge | 24 | 2008 | B0006
3.439562787 | -2.012224817 | 33.8273824 | 1.9992 | 2.537 | 2661.25 | 1.924776089 | 31 | discharge | 24 | 2008 | B0006
3.43838181 | -2.009832007 | 33.86581801 | 1.9992 | 2.536 | 2670.609 | 1.924776089 | 31 | discharge | 24 | 2008 | B0006
3.437148531 | -2.012692085 | 33.881993 | 1.9992 | 2.535 | 2679.937 | 1.924776089 | 31 | discharge | 24 | 2008 | B0006
3.435951912 | -2.011942427 | 33.90497794 | 1.999 | 2.534 | 2689.265 | 1.924776089 | 31 | discharge | 24 | 2008 | B0006
3.435023004 | -2.009032196 | 33.90646053 | 1.999 | 2.532 | 2698.672 | 1.924776089 | 31 | discharge | 24 | 2008 | B0006
3.433883336 | -2.011849462 | 33.93294448 | 1.999 | 2.531 | 2708.047 | 1.924776089 | 31 | discharge | 24 | 2008 | B0006
3.432655426 | -2.011127105 | 33.91193063 | 1.999 | 2.53 | 2717.406 | 1.924776089 | 31 | discharge | 24 | 2008 | B0006
3.431374502 | -2.012055591 | 34.08112459 | 1.999 | 2.529 | 2726.828 | 1.924776089 | 31 | discharge | 24 | 2008 | B0006
3.430274367 | -2.012023561 | 34.05574774 | 1.999 | 2.528 | 2736.172 | 1.924776089 | 31 | discharge | 24 | 2008 | B0006
3.428830379 | -2.009465382 | 34.0761267 | 1.999 | 2.526 | 2745.562 | 1.924776089 | 31 | discharge | 24 | 2008 | B0006
3.427607904 | -2.013172658 | 34.06887345 | 1.9992 | 2.525 | 2754.906 | 1.924776089 | 31 | discharge | 24 | 2008 | B0006
3.426429206 | -2.012651149 | 34.1033713 | 1.9992 | 2.524 | 2764.312 | 1.924776089 | 31 | discharge | 24 | 2008 | B0006
3.425021712 | -2.010532018 | 34.1473274 | 1.9992 | 2.523 | 2773.64 | 1.924776089 | 31 | discharge | 24 | 2008 | B0006
3.423944425 | -2.010363706 | 34.17030596 | 1.999 | 2.521 | 2783.078 | 1.924776089 | 31 | discharge | 24 | 2008 | B0006
3.422524566 | -2.011818441 | 34.25114372 | 1.999 | 2.52 | 2792.468 | 1.924776089 | 31 | discharge | 24 | 2008 | B0006
3.421155622 | -2.008980242 | 34.29463843 | 1.999 | 2.518 | 2801.797 | 1.924776089 | 31 | discharge | 24 | 2008 | B0006
3.419789583 | -2.011569846 | 34.26951389 | 1.9992 | 2.517 | 2811.172 | 1.924776089 | 31 | discharge | 24 | 2008 | B0006
3.418467228 | -2.011267852 | 34.28523685 | 1.999 | 2.516 | 2820.515 | 1.924776089 | 31 | discharge | 24 | 2008 | B0006
3.416768956 | -2.011808522 | 34.36500038 | 1.999 | 2.514 | 2829.828 | 1.924776089 | 31 | discharge | 24 | 2008 | B0006
3.415441699 | -2.011549138 | 34.38150243 | 1.9992 | 2.513 | 2839.234 | 1.924776089 | 31 | discharge | 24 | 2008 | B0006
3.414058982 | -2.010101617 | 34.43802572 | 1.999 | 2.512 | 2848.625 | 1.924776089 | 31 | discharge | 24 | 2008 | B0006
3.412378601 | -2.011661208 | 34.4676676 | 1.999 | 2.51 | 2857.968 | 1.924776089 | 31 | discharge | 24 | 2008 | B0006
3.410881899 | -2.007478479 | 34.52984816 | 1.999 | 2.508 | 2867.343 | 1.924776089 | 31 | discharge | 24 | 2008 | B0006
3.409225272 | -2.009463311 | 34.46675582 | 1.999 | 2.507 | 2876.687 | 1.924776089 | 31 | discharge | 24 | 2008 | B0006
3.407517923 | -2.010105856 | 34.57657475 | 1.999 | 2.505 | 2886.047 | 1.924776089 | 31 | discharge | 24 | 2008 | B0006
3.406111942 | -2.009489356 | 34.60157998 | 1.9992 | 2.504 | 2895.484 | 1.924776089 | 31 | discharge | 24 | 2008 | B0006
3.404218088 | -2.008323914 | 34.58387818 | 1.999 | 2.502 | 2904.812 | 1.924776089 | 31 | discharge | 24 | 2008 | B0006
3.402297947 | -2.00857632 | 34.6681054 | 1.9992 | 2.5 | 2914.187 | 1.924776089 | 31 | discharge | 24 | 2008 | B0006
3.400824897 | -2.012226846 | 34.69607001 | 1.9992 | 2.498 | 2923.593 | 1.924776089 | 31 | discharge | 24 | 2008 | B0006
3.398961525 | -2.011535987 | 34.75959029 | 1.9992 | 2.496 | 2932.953 | 1.924776089 | 31 | discharge | 24 | 2008 | B0006
3.397196343 | -2.007793875 | 34.80212665 | 1.9992 | 2.494 | 2942.359 | 1.924776089 | 31 | discharge | 24 | 2008 | B0006
3.395283905 | -2.011271259 | 34.77538074 | 1.9992 | 2.492 | 2951.765 | 1.924776089 | 31 | discharge | 24 | 2008 | B0006
3.39329684 | -2.011196376 | 34.80072375 | 1.9992 | 2.49 | 2961.203 | 1.924776089 | 31 | discharge | 24 | 2008 | B0006
3.391159892 | -2.005361598 | 34.83662913 | 1.9992 | 2.489 | 2970.531 | 1.924776089 | 31 | discharge | 24 | 2008 | B0006
3.388999215 | -2.010414364 | 34.8752751 | 1.9992 | 2.486 | 2979.922 | 1.924776089 | 31 | discharge | 24 | 2008 | B0006
3.386833347 | -2.01206373 | 34.9411201 | 1.9992 | 2.484 | 2989.343 | 1.924776089 | 31 | discharge | 24 | 2008 | B0006
3.384722912 | -2.011556142 | 34.96271745 | 1.999 | 2.482 | 2998.672 | 1.924776089 | 31 | discharge | 24 | 2008 | B0006
3.38234335 | -2.009819027 | 35.04060496 | 1.999 | 2.48 | 3008 | 1.924776089 | 31 | discharge | 24 | 2008 | B0006
3.379915399 | -2.013156086 | 35.01634335 | 1.999 | 2.478 | 3017.437 | 1.924776089 | 31 | discharge | 24 | 2008 | B0006
3.37749006 | -2.009853899 | 35.06613329 | 1.9992 | 2.475 | 3026.781 | 1.924776089 | 31 | discharge | 24 | 2008 | B0006
3.374866753 | -2.009375937 | 35.11062096 | 1.9992 | 2.472 | 3036.156 | 1.924776089 | 31 | discharge | 24 | 2008 | B0006
3.372154241 | -2.010967185 | 35.1771477 | 1.9992 | 2.47 | 3045.484 | 1.924776089 | 31 | discharge | 24 | 2008 | B0006
3.369478576 | -2.012570954 | 35.13176719 | 1.999 | 2.467 | 3054.812 | 1.924776089 | 31 | discharge | 24 | 2008 | B0006
3.366539745 | -2.011043693 | 35.18726357 | 1.9992 | 2.464 | 3064.265 | 1.924776089 | 31 | discharge | 24 | 2008 | B0006
3.363413494 | -2.010011923 | 35.28356145 | 1.9992 | 2.462 | 3073.625 | 1.924776089 | 31 | discharge | 24 | 2008 | B0006
3.360110009 | -2.011796001 | 35.26240436 | 1.9992 | 2.458 | 3083 | 1.924776089 | 31 | discharge | 24 | 2008 | B0006
3.356894446 | -2.011287097 | 35.35330557 | 1.999 | 2.455 | 3092.375 | 1.924776089 | 31 | discharge | 24 | 2008 | B0006
3.353577374 | -2.009735231 | 35.32605507 | 1.9992 | 2.452 | 3101.718 | 1.924776089 | 31 | discharge | 24 | 2008 | B0006
3.349937093 | -2.010202705 | 35.44834209 | 1.9992 | 2.448 | 3111.062 | 1.924776089 | 31 | discharge | 24 | 2008 | B0006
3.345953356 | -2.010979026 | 35.44605131 | 1.999 | 2.444 | 3120.484 | 1.924776089 | 31 | discharge | 24 | 2008 | B0006
3.34197907 | -2.007295695 | 35.43885532 | 1.9992 | 2.44 | 3129.812 | 1.924776089 | 31 | discharge | 24 | 2008 | B0006
3.337713161 | -2.00988291 | 35.45705237 | 1.9992 | 2.436 | 3139.203 | 1.924776089 | 31 | discharge | 24 | 2008 | B0006
3.333520521 | -2.011511114 | 34.93771433 | 1.999 | 2.432 | 3148.562 | 1.924776089 | 31 | discharge | 24 | 2008 | B0006
3.328594728 | -2.011123616 | 35.55430998 | 1.9992 | 2.426 | 3157.922 | 1.924776089 | 31 | discharge | 24 | 2008 | B0006
3.32350052 | -2.010865414 | 35.56767142 | 1.9992 | 2.422 | 3167.343 | 1.924776089 | 31 | discharge | 24 | 2008 | B0006
3.318512584 | -2.010017414 | 35.62069084 | 1.999 | 2.416 | 3176.718 | 1.924776089 | 31 | discharge | 24 | 2008 | B0006
3.312834552 | -2.008615908 | 35.72201012 | 1.999 | 2.411 | 3186.078 | 1.924776089 | 31 | discharge | 24 | 2008 | B0006
3.306926898 | -2.01238165 | 35.66392 | 1.9992 | 2.406 | 3195.437 | 1.924776089 | 31 | discharge | 24 | 2008 | B0006
3.30078793 | -2.009697306 | 35.73782051 | 1.9992 | 2.4 | 3204.797 | 1.924776089 | 31 | discharge | 24 | 2008 | B0006
3.294217188 | -2.01038069 | 35.90985866 | 1.9992 | 2.393 | 3214.156 | 1.924776089 | 31 | discharge | 24 | 2008 | B0006
3.287147415 | -2.00916897 | 35.87820443 | 1.999 | 2.386 | 3223.515 | 1.924776089 | 31 | discharge | 24 | 2008 | B0006
3.279457264 | -2.009895492 | 35.88666547 | 1.999 | 2.379 | 3232.89 | 1.924776089 | 31 | discharge | 24 | 2008 | B0006
3.271568187 | -2.011004818 | 35.94658247 | 1.9992 | 2.371 | 3242.265 | 1.924776089 | 31 | discharge | 24 | 2008 | B0006
3.262926667 | -2.012189178 | 35.87677063 | 1.9992 | 2.362 | 3251.64 | 1.924776089 | 31 | discharge | 24 | 2008 | B0006
3.253928951 | -2.01001705 | 36.09677994 | 1.999 | 2.354 | 3260.937 | 1.924776089 | 31 | discharge | 24 | 2008 | B0006
3.244054575 | -2.010718861 | 36.09190787 | 1.9992 | 2.344 | 3270.359 | 1.924776089 | 31 | discharge | 24 | 2008 | B0006
3.233439405 | -2.010509158 | 36.19652114 | 1.9992 | 2.334 | 3279.718 | 1.924776089 | 31 | discharge | 24 | 2008 | B0006
3.222371731 | -2.011306488 | 36.09737551 | 1.9992 | 2.323 | 3289.078 | 1.924776089 | 31 | discharge | 24 | 2008 | B0006
3.210319656 | -2.008761855 | 36.27209925 | 1.9992 | 2.312 | 3298.484 | 1.924776089 | 31 | discharge | 24 | 2008 | B0006
3.197334127 | -2.009227709 | 36.33418873 | 1.9992 | 2.299 | 3307.843 | 1.924776089 | 31 | discharge | 24 | 2008 | B0006
3.183106262 | -2.009117231 | 36.37272096 | 1.9992 | 2.285 | 3317.218 | 1.924776089 | 31 | discharge | 24 | 2008 | B0006
3.16821138 | -2.01311012 | 36.47924654 | 1.9992 | 2.271 | 3326.578 | 1.924776089 | 31 | discharge | 24 | 2008 | B0006
3.151848067 | -2.009093403 | 36.50497735 | 1.999 | 2.255 | 3336.093 | 1.924776089 | 31 | discharge | 24 | 2008 | B0006
3.13353109 | -2.01052371 | 36.49436646 | 1.999 | 2.238 | 3345.656 | 1.924776089 | 31 | discharge | 24 | 2008 | B0006
3.114200212 | -2.010935715 | 36.42194115 | 1.9992 | 2.219 | 3355.156 | 1.924776089 | 31 | discharge | 24 | 2008 | B0006
3.092796732 | -2.011712406 | 36.53077018 | 1.9992 | 2.199 | 3364.781 | 1.924776089 | 31 | discharge | 24 | 2008 | B0006
3.069344168 | -2.011202605 | 36.60624176 | 1.999 | 2.176 | 3374.328 | 1.924776089 | 31 | discharge | 24 | 2008 | B0006
3.043697197 | -2.012095674 | 36.68046381 | 1.9992 | 2.151 | 3383.812 | 1.924776089 | 31 | discharge | 24 | 2008 | B0006
3.015175563 | -2.011546414 | 36.85614014 | 1.999 | 2.124 | 3393.297 | 1.924776089 | 31 | discharge | 24 | 2008 | B0006
2.983233448 | -2.012952962 | 36.88018014 | 1.999 | 2.094 | 3402.797 | 1.924776089 | 31 | discharge | 24 | 2008 | B0006
2.94593305 | -2.009170998 | 36.79308631 | 1.9992 | 2.059 | 3412.5 | 1.924776089 | 31 | discharge | 24 | 2008 | B0006
2.902021685 | -2.01038898 | 36.93573282 | 1.999 | 2.018 | 3422.125 | 1.924776089 | 31 | discharge | 24 | 2008 | B0006
2.849041838 | -2.010396368 | 37.01359686 | 1.999 | 1.971 | 3431.765 | 1.924776089 | 31 | discharge | 24 | 2008 | B0006
2.784651455 | -2.012872392 | 37.10419482 | 1.999 | 1.911 | 3441.406 | 1.924776089 | 31 | discharge | 24 | 2008 | B0006
2.703352689 | -2.01288392 | 37.0628152 | 1.999 | 1.837 | 3451.062 | 1.924776089 | 31 | discharge | 24 | 2008 | B0006
2.59265594 | -2.009984822 | 37.18480858 | 1.999 | 1.745 | 3460.828 | 1.924776089 | 31 | discharge | 24 | 2008 | B0006
2.434300686 | -2.010184355 | 37.25007396 | 1.999 | 1.607 | 3470.672 | 1.924776089 | 31 | discharge | 24 | 2008 | B0006
3.992591766 | -2.008373349 | 24.2191712 | 1.999 | 3.088 | 19.562 | 1.882231753 | 32 | discharge | 24 | 2008 | B0006
3.977637001 | -2.012969407 | 24.27989662 | 1.999 | 3.07 | 28.984 | 1.882231753 | 32 | discharge | 24 | 2008 | B0006
3.966161843 | -2.009942617 | 24.354437 | 1.999 | 3.058 | 38.312 | 1.882231753 | 32 | discharge | 24 | 2008 | B0006
3.956864574 | -2.010751642 | 24.44095582 | 1.999 | 3.05 | 47.719 | 1.882231753 | 32 | discharge | 24 | 2008 | B0006
3.948408598 | -2.009633211 | 24.51962855 | 1.999 | 3.037 | 57.109 | 1.882231753 | 32 | discharge | 24 | 2008 | B0006
3.941295554 | -2.010218265 | 24.61666757 | 1.999 | 3.029 | 66.5 | 1.882231753 | 32 | discharge | 24 | 2008 | B0006
3.934678409 | -2.009700844 | 24.68578736 | 1.999 | 3.02 | 75.859 | 1.882231753 | 32 | discharge | 24 | 2008 | B0006
3.928607167 | -2.011979441 | 24.78070466 | 1.999 | 3.014 | 85.219 | 1.882231753 | 32 | discharge | 24 | 2008 | B0006
3.922804591 | -2.010258308 | 24.84124969 | 1.999 | 3.01 | 94.594 | 1.882231753 | 32 | discharge | 24 | 2008 | B0006
3.91765741 | -2.011099798 | 24.93045853 | 1.999 | 3.004 | 103.922 | 1.882231753 | 32 | discharge | 24 | 2008 | B0006
3.912676433 | -2.010100441 | 25.02883375 | 1.999 | 2.999 | 113.297 | 1.882231753 | 32 | discharge | 24 | 2008 | B0006
3.90789721 | -2.010843418 | 25.12209033 | 1.999 | 2.995 | 122.656 | 1.882231753 | 32 | discharge | 24 | 2008 | B0006
3.903330276 | -2.009083756 | 25.19756908 | 1.999 | 2.991 | 132 | 1.882231753 | 32 | discharge | 24 | 2008 | B0006
3.899185192 | -2.010100892 | 25.27626479 | 1.999 | 2.987 | 141.344 | 1.882231753 | 32 | discharge | 24 | 2008 | B0006
3.89501834 | -2.00757838 | 25.36922252 | 1.999 | 2.983 | 150.672 | 1.882231753 | 32 | discharge | 24 | 2008 | B0006
3.891189462 | -2.010962105 | 25.45199487 | 1.999 | 2.979 | 160 | 1.882231753 | 32 | discharge | 24 | 2008 | B0006
3.887377693 | -2.013015052 | 25.50021453 | 1.999 | 2.975 | 169.328 | 1.882231753 | 32 | discharge | 24 | 2008 | B0006
3.883807737 | -2.011584189 | 25.59548892 | 1.999 | 2.971 | 178.687 | 1.882231753 | 32 | discharge | 24 | 2008 | B0006
3.880092703 | -2.009706217 | 25.6683556 | 1.999 | 2.968 | 188.016 | 1.882231753 | 32 | discharge | 24 | 2008 | B0006
3.876613385 | -2.010604919 | 25.77026803 | 1.999 | 2.965 | 197.375 | 1.882231753 | 32 | discharge | 24 | 2008 | B0006
3.873115145 | -2.011317348 | 25.85935419 | 1.999 | 2.963 | 206.797 | 1.882231753 | 32 | discharge | 24 | 2008 | B0006
3.869953409 | -2.009467872 | 25.92318954 | 1.999 | 2.959 | 216.125 | 1.882231753 | 32 | discharge | 24 | 2008 | B0006
3.866501858 | -2.010336816 | 26.00443448 | 1.999 | 2.957 | 225.516 | 1.882231753 | 32 | discharge | 24 | 2008 | B0006
3.863357274 | -2.008168895 | 26.08861244 | 1.999 | 2.954 | 234.859 | 1.882231753 | 32 | discharge | 24 | 2008 | B0006
3.86026341 | -2.010367324 | 26.16872331 | 1.999 | 2.951 | 244.281 | 1.882231753 | 32 | discharge | 24 | 2008 | B0006
3.857255703 | -2.007910511 | 26.23073176 | 1.999 | 2.949 | 253.672 | 1.882231753 | 32 | discharge | 24 | 2008 | B0006
3.854102917 | -2.010461731 | 26.28447082 | 1.999 | 2.945 | 263.016 | 1.882231753 | 32 | discharge | 24 | 2008 | B0006
3.851153011 | -2.009158907 | 26.36976956 | 1.999 | 2.943 | 272.359 | 1.882231753 | 32 | discharge | 24 | 2008 | B0006
3.848373009 | -2.012793558 | 26.45502658 | 1.999 | 2.941 | 281.75 | 1.882231753 | 32 | discharge | 24 | 2008 | B0006
3.845659691 | -2.008405905 | 26.5364669 | 1.999 | 2.937 | 291.078 | 1.882231753 | 32 | discharge | 24 | 2008 | B0006
3.84270147 | -2.009023393 | 26.59898575 | 1.999 | 2.935 | 300.422 | 1.882231753 | 32 | discharge | 24 | 2008 | B0006
3.840199643 | -2.013958599 | 26.67288181 | 1.999 | 2.933 | 309.719 | 1.882231753 | 32 | discharge | 24 | 2008 | B0006
3.83732956 | -2.011529027 | 26.75676888 | 1.999 | 2.93 | 319.047 | 1.882231753 | 32 | discharge | 24 | 2008 | B0006
3.834867398 | -2.012674543 | 26.80547 | 1.999 | 2.927 | 328.437 | 1.882231753 | 32 | discharge | 24 | 2008 | B0006
3.832313182 | -2.011649229 | 26.87310991 | 1.999 | 2.925 | 337.844 | 1.882231753 | 32 | discharge | 24 | 2008 | B0006
3.829700737 | -2.008698623 | 26.95101579 | 1.999 | 2.923 | 347.203 | 1.882231753 | 32 | discharge | 24 | 2008 | B0006
3.827222943 | -2.009475663 | 27.01502251 | 1.999 | 2.921 | 356.547 | 1.882231753 | 32 | discharge | 24 | 2008 | B0006
3.824742055 | -2.009416553 | 27.10901623 | 1.999 | 2.919 | 365.922 | 1.882231753 | 32 | discharge | 24 | 2008 | B0006
3.822480618 | -2.010937961 | 27.17712301 | 1.999 | 2.916 | 375.266 | 1.882231753 | 32 | discharge | 24 | 2008 | B0006
3.820122216 | -2.011906576 | 27.21419384 | 1.999 | 2.914 | 384.609 | 1.882231753 | 32 | discharge | 24 | 2008 | B0006
3.81758151 | -2.008282599 | 27.29893233 | 1.999 | 2.911 | 393.984 | 1.882231753 | 32 | discharge | 24 | 2008 | B0006
3.815252369 | -2.00962224 | 27.37343058 | 1.999 | 2.909 | 403.344 | 1.882231753 | 32 | discharge | 24 | 2008 | B0006
3.812984902 | -2.010798381 | 27.42608935 | 1.999 | 2.907 | 412.672 | 1.882231753 | 32 | discharge | 24 | 2008 | B0006
3.810651586 | -2.011166822 | 27.46410218 | 1.999 | 2.904 | 422.047 | 1.882231753 | 32 | discharge | 24 | 2008 | B0006
3.808173527 | -2.011525636 | 27.57783696 | 1.999 | 2.903 | 431.469 | 1.882231753 | 32 | discharge | 24 | 2008 | B0006
3.805637819 | -2.0105338 | 27.58569741 | 1.999 | 2.9 | 440.781 | 1.882231753 | 32 | discharge | 24 | 2008 | B0006
3.803402907 | -2.012623757 | 27.70053762 | 1.999 | 2.898 | 450.203 | 1.882231753 | 32 | discharge | 24 | 2008 | B0006
3.800790691 | -2.011692069 | 27.76350506 | 1.999 | 2.896 | 459.594 | 1.882231753 | 32 | discharge | 24 | 2008 | B0006
3.798489906 | -2.010785558 | 27.85626547 | 1.999 | 2.893 | 468.969 | 1.882231753 | 32 | discharge | 24 | 2008 | B0006
3.795900847 | -2.010805594 | 27.89459343 | 1.999 | 2.891 | 478.312 | 1.882231753 | 32 | discharge | 24 | 2008 | B0006
3.79324883 | -2.009046543 | 27.91822916 | 1.999 | 2.889 | 487.703 | 1.882231753 | 32 | discharge | 24 | 2008 | B0006
3.79088329 | -2.011044797 | 28.03988463 | 1.999 | 2.886 | 497.094 | 1.882231753 | 32 | discharge | 24 | 2008 | B0006
3.788364372 | -2.012213038 | 28.07994045 | 1.999 | 2.884 | 506.469 | 1.882231753 | 32 | discharge | 24 | 2008 | B0006
3.785709991 | -2.010102782 | 28.18129209 | 1.999 | 2.881 | 515.875 | 1.882231753 | 32 | discharge | 24 | 2008 | B0006
3.783253706 | -2.011313402 | 28.2090393 | 1.999 | 2.879 | 525.328 | 1.882231753 | 32 | discharge | 24 | 2008 | B0006
3.780828312 | -2.008660706 | 28.29246037 | 1.999 | 2.876 | 534.703 | 1.882231753 | 32 | discharge | 24 | 2008 | B0006
3.778004901 | -2.008066149 | 28.31756975 | 1.999 | 2.873 | 544.094 | 1.882231753 | 32 | discharge | 24 | 2008 | B0006
3.77543669 | -2.00992879 | 28.41563137 | 1.999 | 2.871 | 553.469 | 1.882231753 | 32 | discharge | 24 | 2008 | B0006
3.772868493 | -2.010831177 | 28.44960011 | 1.999 | 2.869 | 562.797 | 1.882231753 | 32 | discharge | 24 | 2008 | B0006
3.770309979 | -2.01028579 | 28.45424238 | 1.999 | 2.867 | 572.141 | 1.882231753 | 32 | discharge | 24 | 2008 | B0006
3.767627743 | -2.010296743 | 28.53079572 | 1.999 | 2.863 | 581.516 | 1.882231753 | 32 | discharge | 24 | 2008 | B0006
3.764904724 | -2.011089833 | 28.60013372 | 1.999 | 2.861 | 590.859 | 1.882231753 | 32 | discharge | 24 | 2008 | B0006
3.762222109 | -2.011929412 | 28.68163123 | 1.999 | 2.859 | 600.25 | 1.882231753 | 32 | discharge | 24 | 2008 | B0006
3.759618971 | -2.010270906 | 28.71610371 | 1.999 | 2.856 | 609.641 | 1.882231753 | 32 | discharge | 24 | 2008 | B0006
3.757213663 | -2.009124373 | 28.75208285 | 1.999 | 2.853 | 618.984 | 1.882231753 | 32 | discharge | 24 | 2008 | B0006
3.75457174 | -2.01153338 | 28.6166597 | 1.999 | 2.85 | 628.312 | 1.882231753 | 32 | discharge | 24 | 2008 | B0006
3.752039349 | -2.0108293 | 28.69540223 | 1.999 | 2.847 | 637.734 | 1.882231753 | 32 | discharge | 24 | 2008 | B0006
3.749375047 | -2.011490655 | 28.75308153 | 1.999 | 2.845 | 647.047 | 1.882231753 | 32 | discharge | 24 | 2008 | B0006
3.746716212 | -2.011197683 | 28.90674453 | 1.999 | 2.843 | 656.406 | 1.882231753 | 32 | discharge | 24 | 2008 | B0006
3.744379871 | -2.012070119 | 28.92973204 | 1.999 | 2.84 | 665.844 | 1.882231753 | 32 | discharge | 24 | 2008 | B0006
3.741904754 | -2.008725295 | 28.97016688 | 1.999 | 2.838 | 675.25 | 1.882231753 | 32 | discharge | 24 | 2008 | B0006
3.73931261 | -2.00798019 | 28.97058595 | 1.999 | 2.836 | 684.609 | 1.882231753 | 32 | discharge | 24 | 2008 | B0006
3.736971639 | -2.008482566 | 28.9830582 | 1.999 | 2.833 | 693.937 | 1.882231753 | 32 | discharge | 24 | 2008 | B0006
3.734579327 | -2.010695518 | 28.98838975 | 1.999 | 2.831 | 703.281 | 1.882231753 | 32 | discharge | 24 | 2008 | B0006
3.732382609 | -2.010638965 | 29.0114828 | 1.999 | 2.828 | 712.641 | 1.882231753 | 32 | discharge | 24 | 2008 | B0006
3.730111685 | -2.011979902 | 29.05223988 | 1.999 | 2.826 | 722.016 | 1.882231753 | 32 | discharge | 24 | 2008 | B0006
3.727686662 | -2.009825082 | 28.96486124 | 1.999 | 2.824 | 731.391 | 1.882231753 | 32 | discharge | 24 | 2008 | B0006
3.725442025 | -2.008791795 | 29.00645587 | 1.999 | 2.822 | 740.719 | 1.882231753 | 32 | discharge | 24 | 2008 | B0006
3.723266399 | -2.011119774 | 29.04604932 | 1.999 | 2.819 | 750.187 | 1.882231753 | 32 | discharge | 24 | 2008 | B0006
3.721161374 | -2.010141423 | 29.0990626 | 1.999 | 2.817 | 759.5 | 1.882231753 | 32 | discharge | 24 | 2008 | B0006
3.718567292 | -2.012302585 | 28.97488137 | 1.999 | 2.815 | 768.875 | 1.882231753 | 32 | discharge | 24 | 2008 | B0006
3.716673743 | -2.009904985 | 29.05329481 | 1.999 | 2.813 | 778.234 | 1.882231753 | 32 | discharge | 24 | 2008 | B0006
3.714440277 | -2.010402677 | 29.01446935 | 1.999 | 2.811 | 787.625 | 1.882231753 | 32 | discharge | 24 | 2008 | B0006
3.71240896 | -2.010992041 | 29.03943025 | 1.999 | 2.809 | 797 | 1.882231753 | 32 | discharge | 24 | 2008 | B0006
3.710302441 | -2.011370269 | 29.04810601 | 1.999 | 2.806 | 806.359 | 1.882231753 | 32 | discharge | 24 | 2008 | B0006
3.708187016 | -2.011727867 | 29.05464023 | 1.999 | 2.804 | 815.719 | 1.882231753 | 32 | discharge | 24 | 2008 | B0006
3.706015091 | -2.009223788 | 29.14223282 | 1.999 | 2.802 | 825.062 | 1.882231753 | 32 | discharge | 24 | 2008 | B0006
3.703766229 | -2.013308034 | 29.12244953 | 1.999 | 2.801 | 834.469 | 1.882231753 | 32 | discharge | 24 | 2008 | B0006
3.70165427 | -2.008611041 | 29.14424121 | 1.999 | 2.798 | 843.844 | 1.882231753 | 32 | discharge | 24 | 2008 | B0006
3.699659211 | -2.009766102 | 29.12484356 | 1.999 | 2.796 | 853.187 | 1.882231753 | 32 | discharge | 24 | 2008 | B0006
3.697643072 | -2.010226771 | 29.16038865 | 1.999 | 2.794 | 862.516 | 1.882231753 | 32 | discharge | 24 | 2008 | B0006
3.69562288 | -2.01335678 | 29.15033375 | 1.999 | 2.792 | 871.906 | 1.882231753 | 32 | discharge | 24 | 2008 | B0006
3.693434429 | -2.009601263 | 29.18495078 | 1.9992 | 2.79 | 881.281 | 1.882231753 | 32 | discharge | 24 | 2008 | B0006
3.691426675 | -2.010076431 | 29.2053274 | 1.999 | 2.788 | 890.656 | 1.882231753 | 32 | discharge | 24 | 2008 | B0006
3.689254059 | -2.011332699 | 29.19760198 | 1.999 | 2.786 | 900.078 | 1.882231753 | 32 | discharge | 24 | 2008 | B0006
3.687213409 | -2.01003549 | 29.22098854 | 1.999 | 2.784 | 909.469 | 1.882231753 | 32 | discharge | 24 | 2008 | B0006
3.685101994 | -2.01215939 | 29.22586071 | 1.999 | 2.782 | 918.906 | 1.882231753 | 32 | discharge | 24 | 2008 | B0006
3.68298633 | -2.01033056 | 29.27175935 | 1.999 | 2.78 | 928.266 | 1.882231753 | 32 | discharge | 24 | 2008 | B0006
3.680962101 | -2.010948175 | 29.22799204 | 1.999 | 2.777 | 937.672 | 1.882231753 | 32 | discharge | 24 | 2008 | B0006
3.678986693 | -2.011056135 | 29.27803517 | 1.999 | 2.776 | 947.062 | 1.882231753 | 32 | discharge | 24 | 2008 | B0006
3.676841379 | -2.011148086 | 29.28542569 | 1.999 | 2.773 | 956.469 | 1.882231753 | 32 | discharge | 24 | 2008 | B0006
3.674802052 | -2.009245111 | 29.32156138 | 1.999 | 2.772 | 965.859 | 1.882231753 | 32 | discharge | 24 | 2008 | B0006
3.672882208 | -2.011489685 | 29.33187841 | 1.999 | 2.769 | 975.234 | 1.882231753 | 32 | discharge | 24 | 2008 | B0006
3.670737568 | -2.007808627 | 29.34294733 | 1.999 | 2.768 | 984.547 | 1.882231753 | 32 | discharge | 24 | 2008 | B0006
3.668708857 | -2.009654682 | 29.34889828 | 1.999 | 2.766 | 993.891 | 1.882231753 | 32 | discharge | 24 | 2008 | B0006
3.666833552 | -2.010740471 | 29.37538935 | 1.999 | 2.764 | 1003.25 | 1.882231753 | 32 | discharge | 24 | 2008 | B0006
3.664947679 | -2.011846517 | 29.3844915 | 1.999 | 2.762 | 1012.625 | 1.882231753 | 32 | discharge | 24 | 2008 | B0006
3.662690438 | -2.009783414 | 29.43022382 | 1.999 | 2.76 | 1022.016 | 1.882231753 | 32 | discharge | 24 | 2008 | B0006
3.660770793 | -2.010481488 | 29.46817588 | 1.999 | 2.758 | 1031.391 | 1.882231753 | 32 | discharge | 24 | 2008 | B0006
3.658674977 | -2.010958083 | 29.45145007 | 1.999 | 2.755 | 1040.672 | 1.882231753 | 32 | discharge | 24 | 2008 | B0006
3.656900509 | -2.016051132 | 29.28280492 | 1.999 | 2.754 | 1050.094 | 1.882231753 | 32 | discharge | 24 | 2008 | B0006
3.654873449 | -2.008807974 | 29.52592327 | 1.999 | 2.752 | 1059.484 | 1.882231753 | 32 | discharge | 24 | 2008 | B0006
3.652920835 | -2.011797418 | 29.47186302 | 1.999 | 2.75 | 1068.828 | 1.882231753 | 32 | discharge | 24 | 2008 | B0006
3.650915381 | -2.006865326 | 29.6141755 | 1.999 | 2.748 | 1078.234 | 1.882231753 | 32 | discharge | 24 | 2008 | B0006
3.648881012 | -2.024003844 | 29.68824471 | 1.999 | 2.745 | 1087.562 | 1.882231753 | 32 | discharge | 24 | 2008 | B0006
3.646433242 | -2.010131516 | 29.53337231 | 1.999 | 2.743 | 1096.891 | 1.882231753 | 32 | discharge | 24 | 2008 | B0006
3.644849423 | -2.024658933 | 29.64990042 | 1.999 | 2.742 | 1106.25 | 1.882231753 | 32 | discharge | 24 | 2008 | B0006
3.643187484 | -2.010864877 | 29.72123152 | 1.999 | 2.74 | 1115.672 | 1.882231753 | 32 | discharge | 24 | 2008 | B0006
3.641371553 | -2.00830749 | 29.74153377 | 1.999 | 2.738 | 1125.094 | 1.882231753 | 32 | discharge | 24 | 2008 | B0006
3.63912348 | -2.009053834 | 29.77370753 | 1.999 | 2.736 | 1134.469 | 1.882231753 | 32 | discharge | 24 | 2008 | B0006
3.637312003 | -2.011346756 | 29.61701824 | 1.9992 | 2.734 | 1143.844 | 1.882231753 | 32 | discharge | 24 | 2008 | B0006
3.635544069 | -2.010546978 | 29.79104198 | 1.999 | 2.732 | 1153.203 | 1.882231753 | 32 | discharge | 24 | 2008 | B0006
3.633694304 | -2.011694881 | 29.7963735 | 1.999 | 2.73 | 1162.547 | 1.882231753 | 32 | discharge | 24 | 2008 | B0006
3.631698968 | -2.011705727 | 29.8886684 | 1.999 | 2.729 | 1171.875 | 1.882231753 | 32 | discharge | 24 | 2008 | B0006
3.629945405 | -2.0104314 | 29.95243087 | 1.9992 | 2.727 | 1181.219 | 1.882231753 | 32 | discharge | 24 | 2008 | B0006
3.62801288 | -2.010527849 | 29.9845323 | 1.999 | 2.725 | 1190.578 | 1.882231753 | 32 | discharge | 24 | 2008 | B0006
3.626125356 | -2.012139777 | 29.94970913 | 1.999 | 2.723 | 1199.984 | 1.882231753 | 32 | discharge | 24 | 2008 | B0006
3.624132126 | -2.010275486 | 29.96318582 | 1.9992 | 2.721 | 1209.437 | 1.882231753 | 32 | discharge | 24 | 2008 | B0006
3.622281205 | -2.009579919 | 30.05510741 | 1.999 | 2.719 | 1218.797 | 1.882231753 | 32 | discharge | 24 | 2008 | B0006
3.62042643 | -2.01050116 | 30.11561613 | 1.999 | 2.717 | 1228.156 | 1.882231753 | 32 | discharge | 24 | 2008 | B0006
3.618720734 | -2.009530903 | 30.02481708 | 1.999 | 2.715 | 1237.531 | 1.882231753 | 32 | discharge | 24 | 2008 | B0006
3.616837604 | -2.010566905 | 30.0664715 | 1.999 | 2.713 | 1246.891 | 1.882231753 | 32 | discharge | 24 | 2008 | B0006
3.615016183 | -2.009990045 | 30.1754946 | 1.999 | 2.711 | 1256.25 | 1.882231753 | 32 | discharge | 24 | 2008 | B0006
3.613226565 | -2.011115588 | 30.20163092 | 1.999 | 2.71 | 1265.609 | 1.882231753 | 32 | discharge | 24 | 2008 | B0006
3.611387072 | -2.012054727 | 30.22231343 | 1.999 | 2.708 | 1274.969 | 1.882231753 | 32 | discharge | 24 | 2008 | B0006
3.609814495 | -2.00706992 | 30.23105888 | 1.999 | 2.706 | 1284.328 | 1.882231753 | 32 | discharge | 24 | 2008 | B0006
3.607826566 | -2.009815959 | 30.27385153 | 1.999 | 2.705 | 1293.719 | 1.882231753 | 32 | discharge | 24 | 2008 | B0006
3.606237809 | -2.010154286 | 30.27956273 | 1.9992 | 2.703 | 1303.078 | 1.882231753 | 32 | discharge | 24 | 2008 | B0006
3.604244579 | -2.010228469 | 30.29905354 | 1.999 | 2.701 | 1312.406 | 1.882231753 | 32 | discharge | 24 | 2008 | B0006
3.602612305 | -2.010650902 | 30.34387443 | 1.999 | 2.699 | 1321.781 | 1.882231753 | 32 | discharge | 24 | 2008 | B0006
3.600819987 | -2.013650023 | 30.24468582 | 1.9992 | 2.697 | 1331.156 | 1.882231753 | 32 | discharge | 24 | 2008 | B0006
3.599049393 | -2.010394998 | 30.35363009 | 1.999 | 2.696 | 1340.531 | 1.882231753 | 32 | discharge | 24 | 2008 | B0006
3.597363962 | -2.010244347 | 30.4518562 | 1.9992 | 2.694 | 1349.891 | 1.882231753 | 32 | discharge | 24 | 2008 | B0006
3.595797809 | -2.00849793 | 30.45678385 | 1.999 | 2.693 | 1359.203 | 1.882231753 | 32 | discharge | 24 | 2008 | B0006
3.594019817 | -2.011254089 | 30.45023039 | 1.999 | 2.691 | 1368.578 | 1.882231753 | 32 | discharge | 24 | 2008 | B0006
3.592181554 | -2.010814955 | 30.45988842 | 1.999 | 2.689 | 1377.953 | 1.882231753 | 32 | discharge | 24 | 2008 | B0006
3.590555582 | -2.008555919 | 30.51950096 | 1.999 | 2.687 | 1387.312 | 1.882231753 | 32 | discharge | 24 | 2008 | B0006
3.588861745 | -2.009652359 | 30.57217349 | 1.999 | 2.686 | 1396.734 | 1.882231753 | 32 | discharge | 24 | 2008 | B0006
3.587195974 | -2.009010603 | 30.6122031 | 1.9992 | 2.684 | 1406.109 | 1.882231753 | 32 | discharge | 24 | 2008 | B0006
3.585663941 | -2.009244292 | 30.62957849 | 1.999 | 2.682 | 1415.5 | 1.882231753 | 32 | discharge | 24 | 2008 | B0006
3.583987129 | -2.008557473 | 30.5436388 | 1.999 | 2.681 | 1424.906 | 1.882231753 | 32 | discharge | 24 | 2008 | B0006
3.582333638 | -2.009678319 | 30.6320878 | 1.9992 | 2.679 | 1434.234 | 1.882231753 | 32 | discharge | 24 | 2008 | B0006
3.580823951 | -2.008022453 | 30.71557223 | 1.999 | 2.677 | 1443.547 | 1.882231753 | 32 | discharge | 24 | 2008 | B0006
3.578964098 | -2.00952615 | 30.76934122 | 1.999 | 2.676 | 1452.906 | 1.882231753 | 32 | discharge | 24 | 2008 | B0006
3.577477402 | -2.009285581 | 30.62649259 | 1.999 | 2.674 | 1462.359 | 1.882231753 | 32 | discharge | 24 | 2008 | B0006
3.575988446 | -2.008863542 | 30.69143547 | 1.999 | 2.673 | 1471.687 | 1.882231753 | 32 | discharge | 24 | 2008 | B0006
3.57434919 | -2.008347936 | 30.75363192 | 1.999 | 2.671 | 1481.078 | 1.882231753 | 32 | discharge | 24 | 2008 | B0006
3.572780026 | -2.007995669 | 30.84307171 | 1.999 | 2.669 | 1490.453 | 1.882231753 | 32 | discharge | 24 | 2008 | B0006
3.571214502 | -2.008367376 | 30.88539217 | 1.999 | 2.668 | 1499.844 | 1.882231753 | 32 | discharge | 24 | 2008 | B0006
3.569600942 | -2.006667781 | 30.77811476 | 1.999 | 2.666 | 1509.156 | 1.882231753 | 32 | discharge | 24 | 2008 | B0006
3.568128123 | -2.010303865 | 30.89909953 | 1.9992 | 2.665 | 1518.547 | 1.882231753 | 32 | discharge | 24 | 2008 | B0006
3.566468239 | -2.009005287 | 30.81166965 | 1.999 | 2.664 | 1527.937 | 1.882231753 | 32 | discharge | 24 | 2008 | B0006
3.565018192 | -2.01071803 | 30.93103159 | 1.999 | 2.662 | 1537.281 | 1.882231753 | 32 | discharge | 24 | 2008 | B0006
3.563591682 | -2.010747628 | 30.96577457 | 1.9992 | 2.661 | 1546.641 | 1.882231753 | 32 | discharge | 24 | 2008 | B0006
3.561873827 | -2.010053718 | 31.0006825 | 1.999 | 2.659 | 1556.047 | 1.882231753 | 32 | discharge | 24 | 2008 | B0006
3.560524227 | -2.011584947 | 31.02150586 | 1.999 | 2.658 | 1565.391 | 1.882231753 | 32 | discharge | 24 | 2008 | B0006
3.559198334 | -2.010264936 | 31.07986479 | 1.999 | 2.656 | 1574.734 | 1.882231753 | 32 | discharge | 24 | 2008 | B0006
3.557533266 | -2.009797176 | 31.14464056 | 1.999 | 2.654 | 1584.125 | 1.882231753 | 32 | discharge | 24 | 2008 | B0006
3.556000019 | -2.010204595 | 31.13970162 | 1.999 | 2.653 | 1593.469 | 1.882231753 | 32 | discharge | 24 | 2008 | B0006
3.554461912 | -2.012517274 | 31.07902241 | 1.999 | 2.651 | 1602.891 | 1.882231753 | 32 | discharge | 24 | 2008 | B0006
3.553161049 | -2.009292674 | 31.20171176 | 1.999 | 2.65 | 1612.281 | 1.882231753 | 32 | discharge | 24 | 2008 | B0006
3.551816058 | -2.010921727 | 31.23980399 | 1.999 | 2.648 | 1621.672 | 1.882231753 | 32 | discharge | 24 | 2008 | B0006
3.550426277 | -2.010340546 | 31.24061908 | 1.9992 | 2.647 | 1631.016 | 1.882231753 | 32 | discharge | 24 | 2008 | B0006
3.548954157 | -2.010356805 | 31.24357747 | 1.999 | 2.646 | 1640.375 | 1.882231753 | 32 | discharge | 24 | 2008 | B0006
3.547497002 | -2.01082914 | 31.29912913 | 1.999 | 2.644 | 1649.766 | 1.882231753 | 32 | discharge | 24 | 2008 | B0006
3.546146303 | -2.008328425 | 31.33694064 | 1.999 | 2.643 | 1659.125 | 1.882231753 | 32 | discharge | 24 | 2008 | B0006
3.544955614 | -2.009133007 | 31.32399919 | 1.999 | 2.642 | 1668.484 | 1.882231753 | 32 | discharge | 24 | 2008 | B0006
3.54340674 | -2.009302345 | 31.34361698 | 1.999 | 2.64 | 1677.828 | 1.882231753 | 32 | discharge | 24 | 2008 | B0006
3.54207596 | -2.012122506 | 31.33388233 | 1.999 | 2.639 | 1687.187 | 1.882231753 | 32 | discharge | 24 | 2008 | B0006
3.54093897 | -2.012446694 | 31.44241163 | 1.999 | 2.638 | 1696.547 | 1.882231753 | 32 | discharge | 24 | 2008 | B0006
3.539383896 | -2.011353176 | 31.46398154 | 1.9992 | 2.636 | 1705.922 | 1.882231753 | 32 | discharge | 24 | 2008 | B0006
3.538376832 | -2.010260314 | 31.5279668 | 1.999 | 2.635 | 1715.281 | 1.882231753 | 32 | discharge | 24 | 2008 | B0006
3.536763482 | -2.01077463 | 31.58583215 | 1.999 | 2.634 | 1724.594 | 1.882231753 | 32 | discharge | 24 | 2008 | B0006
3.535739111 | -2.009024372 | 31.55249313 | 1.999 | 2.632 | 1733.906 | 1.882231753 | 32 | discharge | 24 | 2008 | B0006
3.534488575 | -2.009111743 | 31.5152529 | 1.999 | 2.631 | 1743.266 | 1.882231753 | 32 | discharge | 24 | 2008 | B0006
3.533207521 | -2.007221751 | 31.43450717 | 1.999 | 2.63 | 1752.641 | 1.882231753 | 32 | discharge | 24 | 2008 | B0006
3.531860677 | -2.008268611 | 31.64077204 | 1.999 | 2.629 | 1762.141 | 1.882231753 | 32 | discharge | 24 | 2008 | B0006
3.530521623 | -2.011033547 | 31.62933866 | 1.999 | 2.628 | 1771.516 | 1.882231753 | 32 | discharge | 24 | 2008 | B0006
3.529303302 | -2.010496231 | 31.51177143 | 1.999 | 2.626 | 1780.922 | 1.882231753 | 32 | discharge | 24 | 2008 | B0006
3.52818555 | -2.008129525 | 31.66930944 | 1.9992 | 2.625 | 1790.281 | 1.882231753 | 32 | discharge | 24 | 2008 | B0006
3.527018698 | -2.00961026 | 31.74567441 | 1.999 | 2.624 | 1799.609 | 1.882231753 | 32 | discharge | 24 | 2008 | B0006
3.525698191 | -2.008169589 | 31.73409056 | 1.999 | 2.622 | 1808.984 | 1.882231753 | 32 | discharge | 24 | 2008 | B0006
3.524455518 | -2.011151665 | 31.7149273 | 1.9992 | 2.622 | 1818.297 | 1.882231753 | 32 | discharge | 24 | 2008 | B0006
3.523136009 | -2.011266535 | 31.73312806 | 1.999 | 2.62 | 1827.687 | 1.882231753 | 32 | discharge | 24 | 2008 | B0006
3.522121501 | -2.016047865 | 31.7988709 | 1.999 | 2.619 | 1837.031 | 1.882231753 | 32 | discharge | 24 | 2008 | B0006
3.520898371 | -2.009594158 | 31.77535109 | 1.999 | 2.618 | 1846.422 | 1.882231753 | 32 | discharge | 24 | 2008 | B0006
3.519777562 | -2.011065204 | 31.86864784 | 1.999 | 2.617 | 1855.75 | 1.882231753 | 32 | discharge | 24 | 2008 | B0006
3.518707606 | -2.006898089 | 31.70372523 | 1.999 | 2.616 | 1865.094 | 1.882231753 | 32 | discharge | 24 | 2008 | B0006
3.517577828 | -2.009308643 | 31.58939896 | 1.999 | 2.614 | 1874.422 | 1.882231753 | 32 | discharge | 24 | 2008 | B0006
3.516405492 | -2.009868311 | 31.88011009 | 1.999 | 2.613 | 1883.75 | 1.882231753 | 32 | discharge | 24 | 2008 | B0006
3.515137707 | -2.008029576 | 31.96065355 | 1.9992 | 2.612 | 1893.094 | 1.882231753 | 32 | discharge | 24 | 2008 | B0006
3.51415709 | -2.012631648 | 31.98495635 | 1.999 | 2.611 | 1902.453 | 1.882231753 | 32 | discharge | 24 | 2008 | B0006
3.512964502 | -2.009992277 | 31.88214543 | 1.9992 | 2.61 | 1911.812 | 1.882231753 | 32 | discharge | 24 | 2008 | B0006
3.512068834 | -2.010091673 | 31.91816309 | 1.999 | 2.609 | 1921.234 | 1.882231753 | 32 | discharge | 24 | 2008 | B0006
3.510750314 | -2.012360118 | 31.97092873 | 1.999 | 2.608 | 1930.562 | 1.882231753 | 32 | discharge | 24 | 2008 | B0006
3.509793161 | -2.011554373 | 31.97358691 | 1.999 | 2.607 | 1939.969 | 1.882231753 | 32 | discharge | 24 | 2008 | B0006
3.508753935 | -2.009278525 | 32.07398454 | 1.9992 | 2.606 | 1949.312 | 1.882231753 | 32 | discharge | 24 | 2008 | B0006
3.507753868 | -2.010319854 | 32.06733003 | 1.999 | 2.604 | 1958.656 | 1.882231753 | 32 | discharge | 24 | 2008 | B0006
3.506388671 | -2.008207697 | 31.95801048 | 1.999 | 2.604 | 1968.062 | 1.882231753 | 32 | discharge | 24 | 2008 | B0006
3.505564191 | -2.011491521 | 32.1712382 | 1.9992 | 2.602 | 1977.422 | 1.882231753 | 32 | discharge | 24 | 2008 | B0006
3.504367495 | -2.009543047 | 32.12510399 | 1.999 | 2.601 | 1986.828 | 1.882231753 | 32 | discharge | 24 | 2008 | B0006
3.503594839 | -2.010169602 | 32.27986769 | 1.999 | 2.6 | 1996.172 | 1.882231753 | 32 | discharge | 24 | 2008 | B0006
3.502549381 | -2.008509224 | 32.25811067 | 1.999 | 2.6 | 2005.5 | 1.882231753 | 32 | discharge | 24 | 2008 | B0006
3.501327217 | -2.010459821 | 32.2342605 | 1.9992 | 2.598 | 2014.891 | 1.882231753 | 32 | discharge | 24 | 2008 | B0006
3.500466866 | -2.011189436 | 32.21940751 | 1.9992 | 2.598 | 2024.25 | 1.882231753 | 32 | discharge | 24 | 2008 | B0006
3.499464981 | -2.009380373 | 32.19799626 | 1.999 | 2.596 | 2033.656 | 1.882231753 | 32 | discharge | 24 | 2008 | B0006
3.498397622 | -2.007673019 | 32.27815939 | 1.999 | 2.596 | 2043 | 1.882231753 | 32 | discharge | 24 | 2008 | B0006
3.497249333 | -2.007833151 | 32.34577114 | 1.999 | 2.594 | 2052.375 | 1.882231753 | 32 | discharge | 24 | 2008 | B0006
3.496424326 | -2.011193243 | 32.29139431 | 1.999 | 2.593 | 2061.703 | 1.882231753 | 32 | discharge | 24 | 2008 | B0006
3.49533558 | -2.00977813 | 32.35374101 | 1.999 | 2.592 | 2071.078 | 1.882231753 | 32 | discharge | 24 | 2008 | B0006
3.49448554 | -2.011399667 | 32.3666815 | 1.9992 | 2.592 | 2080.453 | 1.882231753 | 32 | discharge | 24 | 2008 | B0006
3.493607447 | -2.009389904 | 32.20086728 | 1.999 | 2.59 | 2089.781 | 1.882231753 | 32 | discharge | 24 | 2008 | B0006
3.492605664 | -2.010026375 | 32.39734674 | 1.9992 | 2.59 | 2099.172 | 1.882231753 | 32 | discharge | 24 | 2008 | B0006
3.491936593 | -2.009283709 | 32.47400601 | 1.999 | 2.589 | 2108.562 | 1.882231753 | 32 | discharge | 24 | 2008 | B0006
3.490889336 | -2.00933321 | 32.52061499 | 1.999 | 2.588 | 2117.969 | 1.882231753 | 32 | discharge | 24 | 2008 | B0006
3.489516639 | -2.012512977 | 32.23497872 | 1.9992 | 2.587 | 2127.312 | 1.882231753 | 32 | discharge | 24 | 2008 | B0006
3.488922858 | -2.011326181 | 32.49890496 | 1.999 | 2.586 | 2136.687 | 1.882231753 | 32 | discharge | 24 | 2008 | B0006
3.487839868 | -2.0109256 | 32.62324018 | 1.999 | 2.585 | 2146 | 1.882231753 | 32 | discharge | 24 | 2008 | B0006
3.487057111 | -2.011588064 | 32.56462488 | 1.999 | 2.584 | 2155.391 | 1.882231753 | 32 | discharge | 24 | 2008 | B0006
3.485987197 | -2.010464029 | 32.58733318 | 1.999 | 2.583 | 2164.828 | 1.882231753 | 32 | discharge | 24 | 2008 | B0006
3.48518821 | -2.011240268 | 32.67801439 | 1.999 | 2.582 | 2174.141 | 1.882231753 | 32 | discharge | 24 | 2008 | B0006
3.484322325 | -2.009272731 | 32.66308642 | 1.999 | 2.582 | 2183.531 | 1.882231753 | 32 | discharge | 24 | 2008 | B0006
3.483200359 | -2.011797039 | 32.67443465 | 1.999 | 2.58 | 2192.906 | 1.882231753 | 32 | discharge | 24 | 2008 | B0006
3.482171162 | -2.010151837 | 32.61668203 | 1.999 | 2.579 | 2202.266 | 1.882231753 | 32 | discharge | 24 | 2008 | B0006
3.481218597 | -2.011463213 | 32.67475272 | 1.999 | 2.578 | 2211.625 | 1.882231753 | 32 | discharge | 24 | 2008 | B0006
3.480480099 | -2.011530239 | 32.74362368 | 1.999 | 2.578 | 2220.953 | 1.882231753 | 32 | discharge | 24 | 2008 | B0006
3.479606472 | -2.011887559 | 32.67938649 | 1.9992 | 2.577 | 2230.328 | 1.882231753 | 32 | discharge | 24 | 2008 | B0006
3.478571715 | -2.008868766 | 32.68099468 | 1.999 | 2.576 | 2239.687 | 1.882231753 | 32 | discharge | 24 | 2008 | B0006
3.47756873 | -2.011701304 | 32.87873909 | 1.999 | 2.575 | 2249.109 | 1.882231753 | 32 | discharge | 24 | 2008 | B0006
3.476522466 | -2.01108569 | 32.88831377 | 1.999 | 2.574 | 2258.469 | 1.882231753 | 32 | discharge | 24 | 2008 | B0006
3.47592546 | -2.009557851 | 32.91671073 | 1.9992 | 2.573 | 2267.812 | 1.882231753 | 32 | discharge | 24 | 2008 | B0006
3.474844068 | -2.012888217 | 32.87903872 | 1.9992 | 2.572 | 2277.187 | 1.882231753 | 32 | discharge | 24 | 2008 | B0006
3.474179484 | -2.007591935 | 32.90966075 | 1.999 | 2.571 | 2286.578 | 1.882231753 | 32 | discharge | 24 | 2008 | B0006
3.472957923 | -2.012115598 | 32.92287662 | 1.999 | 2.57 | 2295.937 | 1.882231753 | 32 | discharge | 24 | 2008 | B0006
3.47204825 | -2.010611488 | 32.97800614 | 1.9992 | 2.569 | 2305.312 | 1.882231753 | 32 | discharge | 24 | 2008 | B0006
3.471425517 | -2.00755007 | 32.85565103 | 1.999 | 2.568 | 2314.703 | 1.882231753 | 32 | discharge | 24 | 2008 | B0006
3.470054443 | -2.010531448 | 32.90836705 | 1.999 | 2.567 | 2324.031 | 1.882231753 | 32 | discharge | 24 | 2008 | B0006
3.469379779 | -2.008538035 | 33.08496781 | 1.999 | 2.566 | 2333.359 | 1.882231753 | 32 | discharge | 24 | 2008 | B0006
3.46822138 | -2.011007093 | 33.08524179 | 1.999 | 2.566 | 2342.797 | 1.882231753 | 32 | discharge | 24 | 2008 | B0006
3.467355267 | -2.010359522 | 33.14275301 | 1.999 | 2.564 | 2352.141 | 1.882231753 | 32 | discharge | 24 | 2008 | B0006
3.466493998 | -2.011908708 | 33.14881539 | 1.999 | 2.564 | 2361.531 | 1.882231753 | 32 | discharge | 24 | 2008 | B0006
3.465830993 | -2.011782559 | 33.16748553 | 1.999 | 2.562 | 2370.922 | 1.882231753 | 32 | discharge | 24 | 2008 | B0006
3.464714063 | -2.011534743 | 33.17984447 | 1.999 | 2.562 | 2380.25 | 1.882231753 | 32 | discharge | 24 | 2008 | B0006
3.463726165 | -2.008288069 | 33.31629248 | 1.9992 | 2.561 | 2389.656 | 1.882231753 | 32 | discharge | 24 | 2008 | B0006
3.462879272 | -2.011150668 | 33.28859913 | 1.999 | 2.56 | 2399.016 | 1.882231753 | 32 | discharge | 24 | 2008 | B0006
3.461520257 | -2.010380934 | 33.3048006 | 1.9992 | 2.559 | 2408.375 | 1.882231753 | 32 | discharge | 24 | 2008 | B0006
3.460690108 | -2.011718274 | 33.13053863 | 1.999 | 2.558 | 2417.734 | 1.882231753 | 32 | discharge | 24 | 2008 | B0006
3.459775392 | -2.010634125 | 33.34586861 | 1.999 | 2.557 | 2427.062 | 1.882231753 | 32 | discharge | 24 | 2008 | B0006
3.458694377 | -2.009175891 | 33.42972629 | 1.999 | 2.556 | 2436.453 | 1.882231753 | 32 | discharge | 24 | 2008 | B0006
3.457993495 | -2.012560067 | 33.43118865 | 1.999 | 2.555 | 2445.828 | 1.882231753 | 32 | discharge | 24 | 2008 | B0006
3.456682302 | -2.010012602 | 33.46514631 | 1.999 | 2.554 | 2455.203 | 1.882231753 | 32 | discharge | 24 | 2008 | B0006
3.455754091 | -2.009451501 | 33.43110573 | 1.999 | 2.553 | 2464.562 | 1.882231753 | 32 | discharge | 24 | 2008 | B0006
3.454570061 | -2.010886184 | 33.45232732 | 1.999 | 2.552 | 2473.937 | 1.882231753 | 32 | discharge | 24 | 2008 | B0006
3.453740833 | -2.009413343 | 33.53367882 | 1.999 | 2.551 | 2483.297 | 1.882231753 | 32 | discharge | 24 | 2008 | B0006
3.452640626 | -2.011191135 | 33.6011927 | 1.999 | 2.55 | 2492.703 | 1.882231753 | 32 | discharge | 24 | 2008 | B0006
3.451490773 | -2.011175013 | 33.60477499 | 1.999 | 2.549 | 2502.109 | 1.882231753 | 32 | discharge | 24 | 2008 | B0006
3.450626529 | -2.007423371 | 33.58658832 | 1.9992 | 2.548 | 2511.437 | 1.882231753 | 32 | discharge | 24 | 2008 | B0006
3.449623503 | -2.009639249 | 33.63171241 | 1.9992 | 2.547 | 2520.812 | 1.882231753 | 32 | discharge | 24 | 2008 | B0006
3.448554255 | -2.00897993 | 33.60369562 | 1.9992 | 2.546 | 2530.203 | 1.882231753 | 32 | discharge | 24 | 2008 | B0006
3.447238138 | -2.009996653 | 33.69099929 | 1.999 | 2.544 | 2539.562 | 1.882231753 | 32 | discharge | 24 | 2008 | B0006
3.446353756 | -2.010029624 | 33.67471094 | 1.999 | 2.544 | 2548.922 | 1.882231753 | 32 | discharge | 24 | 2008 | B0006
3.445299697 | -2.0110403 | 33.55849237 | 1.999 | 2.542 | 2558.234 | 1.882231753 | 32 | discharge | 24 | 2008 | B0006
3.444044767 | -2.009841263 | 33.73947244 | 1.9992 | 2.541 | 2567.578 | 1.882231753 | 32 | discharge | 24 | 2008 | B0006
3.443082148 | -2.010126548 | 33.8130521 | 1.999 | 2.54 | 2577.062 | 1.882231753 | 32 | discharge | 24 | 2008 | B0006
3.441875772 | -2.011417413 | 33.85366105 | 1.999 | 2.539 | 2586.422 | 1.882231753 | 32 | discharge | 24 | 2008 | B0006
3.440849916 | -2.00827306 | 33.88029029 | 1.999 | 2.538 | 2595.781 | 1.882231753 | 32 | discharge | 24 | 2008 | B0006
3.439458955 | -2.009787784 | 33.81229055 | 1.999 | 2.537 | 2605.141 | 1.882231753 | 32 | discharge | 24 | 2008 | B0006
3.438543927 | -2.012440926 | 33.87634001 | 1.999 | 2.536 | 2614.5 | 1.882231753 | 32 | discharge | 24 | 2008 | B0006
3.437278708 | -2.010807566 | 33.88897687 | 1.9992 | 2.534 | 2623.859 | 1.882231753 | 32 | discharge | 24 | 2008 | B0006
3.436039816 | -2.01067549 | 33.87198395 | 1.999 | 2.534 | 2633.25 | 1.882231753 | 32 | discharge | 24 | 2008 | B0006
3.434818153 | -2.008362729 | 33.99914928 | 1.999 | 2.532 | 2642.641 | 1.882231753 | 32 | discharge | 24 | 2008 | B0006
3.433734273 | -2.011233823 | 33.96211436 | 1.9992 | 2.531 | 2651.953 | 1.882231753 | 32 | discharge | 24 | 2008 | B0006
3.432463082 | -2.008001598 | 33.95958219 | 1.9992 | 2.53 | 2661.297 | 1.882231753 | 32 | discharge | 24 | 2008 | B0006
3.431184413 | -2.009803606 | 34.08418867 | 1.999 | 2.528 | 2670.625 | 1.882231753 | 32 | discharge | 24 | 2008 | B0006
3.429829636 | -2.01205566 | 33.99129161 | 1.9992 | 2.527 | 2680.031 | 1.882231753 | 32 | discharge | 24 | 2008 | B0006
3.428730532 | -2.012325334 | 34.12434035 | 1.999 | 2.526 | 2689.391 | 1.882231753 | 32 | discharge | 24 | 2008 | B0006
3.427445094 | -2.011247757 | 34.15590653 | 1.999 | 2.524 | 2698.766 | 1.882231753 | 32 | discharge | 24 | 2008 | B0006
3.426111033 | -2.013319938 | 34.16857099 | 1.999 | 2.524 | 2708.156 | 1.882231753 | 32 | discharge | 24 | 2008 | B0006
3.424763504 | -2.010930124 | 34.00620041 | 1.9992 | 2.522 | 2717.516 | 1.882231753 | 32 | discharge | 24 | 2008 | B0006
3.423288642 | -2.013195554 | 34.2404482 | 1.999 | 2.52 | 2726.875 | 1.882231753 | 32 | discharge | 24 | 2008 | B0006
3.421912726 | -2.010658039 | 34.13154567 | 1.999 | 2.519 | 2736.25 | 1.882231753 | 32 | discharge | 24 | 2008 | B0006
3.420732981 | -2.01035596 | 34.29886464 | 1.999 | 2.518 | 2745.609 | 1.882231753 | 32 | discharge | 24 | 2008 | B0006
3.419048302 | -2.010921938 | 34.38037476 | 1.999 | 2.516 | 2754.984 | 1.882231753 | 32 | discharge | 24 | 2008 | B0006
3.417701105 | -2.008637097 | 34.35473981 | 1.9992 | 2.515 | 2764.328 | 1.882231753 | 32 | discharge | 24 | 2008 | B0006
3.416263811 | -2.010415484 | 34.43270781 | 1.9992 | 2.514 | 2773.672 | 1.882231753 | 32 | discharge | 24 | 2008 | B0006
3.414664511 | -2.009694843 | 34.48243396 | 1.9992 | 2.512 | 2783.109 | 1.882231753 | 32 | discharge | 24 | 2008 | B0006
3.412999786 | -2.00900979 | 34.5253144 | 1.999 | 2.51 | 2792.422 | 1.882231753 | 32 | discharge | 24 | 2008 | B0006
3.411788765 | -2.010229007 | 34.44953901 | 1.999 | 2.508 | 2801.812 | 1.882231753 | 32 | discharge | 24 | 2008 | B0006
3.409928837 | -2.012077358 | 34.46678426 | 1.9992 | 2.507 | 2811.203 | 1.882231753 | 32 | discharge | 24 | 2008 | B0006
3.408396417 | -2.009853605 | 34.5310501 | 1.9992 | 2.505 | 2820.594 | 1.882231753 | 32 | discharge | 24 | 2008 | B0006
3.406794151 | -2.005496102 | 34.55447722 | 1.9992 | 2.503 | 2829.984 | 1.882231753 | 32 | discharge | 24 | 2008 | B0006
3.404965974 | -2.010724517 | 34.63881675 | 1.999 | 2.502 | 2839.312 | 1.882231753 | 32 | discharge | 24 | 2008 | B0006
3.403440918 | -2.009478957 | 34.65252194 | 1.999 | 2.5 | 2848.672 | 1.882231753 | 32 | discharge | 24 | 2008 | B0006
3.401345035 | -2.012425411 | 34.7433302 | 1.999 | 2.498 | 2858.016 | 1.882231753 | 32 | discharge | 24 | 2008 | B0006
3.399663204 | -2.012395826 | 34.64443855 | 1.999 | 2.496 | 2867.437 | 1.882231753 | 32 | discharge | 24 | 2008 | B0006
3.397931096 | -2.014029179 | 34.71324054 | 1.9992 | 2.494 | 2876.797 | 1.882231753 | 32 | discharge | 24 | 2008 | B0006
3.39604646 | -2.010112644 | 34.61195081 | 1.9992 | 2.493 | 2886.125 | 1.882231753 | 32 | discharge | 24 | 2008 | B0006
3.394144918 | -2.011671946 | 34.7710719 | 1.999 | 2.491 | 2895.516 | 1.882231753 | 32 | discharge | 24 | 2008 | B0006
3.391816778 | -2.01120814 | 34.84530452 | 1.999 | 2.488 | 2904.922 | 1.882231753 | 32 | discharge | 24 | 2008 | B0006
3.389981226 | -2.010922161 | 34.88565942 | 1.9992 | 2.487 | 2914.25 | 1.882231753 | 32 | discharge | 24 | 2008 | B0006
3.387544588 | -2.010785544 | 34.8654765 | 1.9992 | 2.484 | 2923.609 | 1.882231753 | 32 | discharge | 24 | 2008 | B0006
3.385501299 | -2.007815911 | 34.96683358 | 1.999 | 2.482 | 2932.969 | 1.882231753 | 32 | discharge | 24 | 2008 | B0006
3.383105546 | -2.010416285 | 35.00435655 | 1.999 | 2.48 | 2942.312 | 1.882231753 | 32 | discharge | 24 | 2008 | B0006
3.380647606 | -2.009548028 | 35.10085224 | 1.9992 | 2.478 | 2951.719 | 1.882231753 | 32 | discharge | 24 | 2008 | B0006
3.378337914 | -2.010367993 | 35.06754775 | 1.999 | 2.476 | 2961.141 | 1.882231753 | 32 | discharge | 24 | 2008 | B0006
3.375657326 | -2.013759985 | 35.04144242 | 1.9992 | 2.473 | 2970.516 | 1.882231753 | 32 | discharge | 24 | 2008 | B0006
3.373082667 | -2.010165678 | 35.06699265 | 1.9992 | 2.47 | 2979.937 | 1.882231753 | 32 | discharge | 24 | 2008 | B0006
3.370178211 | -2.01268146 | 35.17728387 | 1.999 | 2.468 | 2989.297 | 1.882231753 | 32 | discharge | 24 | 2008 | B0006
3.367531366 | -2.009187958 | 35.14354052 | 1.9992 | 2.465 | 2998.625 | 1.882231753 | 32 | discharge | 24 | 2008 | B0006
3.364483254 | -2.011748355 | 35.1617417 | 1.999 | 2.462 | 3008.125 | 1.882231753 | 32 | discharge | 24 | 2008 | B0006
3.361461607 | -2.009584069 | 35.29109364 | 1.999 | 2.459 | 3017.469 | 1.882231753 | 32 | discharge | 24 | 2008 | B0006
3.357986581 | -2.011079489 | 35.25355092 | 1.9992 | 2.456 | 3026.859 | 1.882231753 | 32 | discharge | 24 | 2008 | B0006
3.354721689 | -2.00974292 | 35.32048222 | 1.999 | 2.452 | 3036.234 | 1.882231753 | 32 | discharge | 24 | 2008 | B0006
3.351089694 | -2.009084402 | 35.33709671 | 1.999 | 2.448 | 3045.594 | 1.882231753 | 32 | discharge | 24 | 2008 | B0006
3.347288706 | -2.011157722 | 35.4243513 | 1.999 | 2.445 | 3054.953 | 1.882231753 | 32 | discharge | 24 | 2008 | B0006
3.343204171 | -2.009370019 | 35.44943197 | 1.999 | 2.441 | 3064.266 | 1.882231753 | 32 | discharge | 24 | 2008 | B0006
3.339083473 | -2.010652424 | 35.48304369 | 1.9992 | 2.437 | 3073.687 | 1.882231753 | 32 | discharge | 24 | 2008 | B0006
3.334728902 | -2.012489543 | 35.47297094 | 1.9992 | 2.433 | 3083.031 | 1.882231753 | 32 | discharge | 24 | 2008 | B0006
3.330096943 | -2.009409371 | 35.52263029 | 1.9992 | 2.428 | 3092.484 | 1.882231753 | 32 | discharge | 24 | 2008 | B0006
3.325025985 | -2.0103454 | 35.50993228 | 1.999 | 2.422 | 3101.812 | 1.882231753 | 32 | discharge | 24 | 2008 | B0006
3.319779574 | -2.010457572 | 35.56098212 | 1.9992 | 2.418 | 3111.172 | 1.882231753 | 32 | discharge | 24 | 2008 | B0006
3.314314756 | -2.011624039 | 35.79270997 | 1.9992 | 2.412 | 3120.531 | 1.882231753 | 32 | discharge | 24 | 2008 | B0006
3.308420984 | -2.011242038 | 35.77952215 | 1.999 | 2.406 | 3129.844 | 1.882231753 | 32 | discharge | 24 | 2008 | B0006
3.302182523 | -2.011524693 | 35.87618675 | 1.999 | 2.4 | 3139.266 | 1.882231753 | 32 | discharge | 24 | 2008 | B0006
3.295399391 | -2.011508464 | 35.74558096 | 1.999 | 2.394 | 3148.625 | 1.882231753 | 32 | discharge | 24 | 2008 | B0006
3.288096233 | -2.010453767 | 35.79815178 | 1.999 | 2.387 | 3158.031 | 1.882231753 | 32 | discharge | 24 | 2008 | B0006
3.280438813 | -2.009526019 | 36.03116824 | 1.999 | 2.379 | 3167.375 | 1.882231753 | 32 | discharge | 24 | 2008 | B0006
3.27214619 | -2.010780008 | 36.04791566 | 1.9992 | 2.372 | 3176.766 | 1.882231753 | 32 | discharge | 24 | 2008 | B0006
3.263395521 | -2.007944273 | 36.10172895 | 1.9992 | 2.363 | 3186.141 | 1.882231753 | 32 | discharge | 24 | 2008 | B0006
3.253935924 | -2.010747903 | 36.20675175 | 1.999 | 2.354 | 3195.484 | 1.882231753 | 32 | discharge | 24 | 2008 | B0006
3.243684751 | -2.0109556 | 36.10527851 | 1.999 | 2.344 | 3204.859 | 1.882231753 | 32 | discharge | 24 | 2008 | B0006
3.232991366 | -2.009196182 | 36.05756127 | 1.9992 | 2.334 | 3214.187 | 1.882231753 | 32 | discharge | 24 | 2008 | B0006
3.221292608 | -2.012575774 | 36.25910609 | 1.9992 | 2.322 | 3223.609 | 1.882231753 | 32 | discharge | 24 | 2008 | B0006
3.208362237 | -2.009353502 | 36.18934149 | 1.9992 | 2.31 | 3232.906 | 1.882231753 | 32 | discharge | 24 | 2008 | B0006
3.194852602 | -2.008182584 | 36.25945712 | 1.999 | 2.297 | 3242.344 | 1.882231753 | 32 | discharge | 24 | 2008 | B0006
3.179875617 | -2.007570569 | 36.39224907 | 1.9992 | 2.283 | 3251.703 | 1.882231753 | 32 | discharge | 24 | 2008 | B0006
3.164155687 | -2.013433309 | 36.51355032 | 1.999 | 2.267 | 3261.078 | 1.882231753 | 32 | discharge | 24 | 2008 | B0006
3.146542072 | -2.008208941 | 36.55488671 | 1.999 | 2.25 | 3270.453 | 1.882231753 | 32 | discharge | 24 | 2008 | B0006
3.127867743 | -2.011284276 | 36.55197955 | 1.999 | 2.232 | 3279.812 | 1.882231753 | 32 | discharge | 24 | 2008 | B0006
3.107106396 | -2.009553693 | 36.6011089 | 1.999 | 2.213 | 3289.187 | 1.882231753 | 32 | discharge | 24 | 2008 | B0006
3.084147563 | -2.011541146 | 36.63707536 | 1.999 | 2.191 | 3298.703 | 1.882231753 | 32 | discharge | 24 | 2008 | B0006
3.058811529 | -2.007893106 | 36.71892652 | 1.999 | 2.166 | 3308.25 | 1.882231753 | 32 | discharge | 24 | 2008 | B0006
3.030521642 | -2.011889846 | 36.84754242 | 1.999 | 2.139 | 3317.797 | 1.882231753 | 32 | discharge | 24 | 2008 | B0006
2.999010906 | -2.009747925 | 36.96350379 | 1.9992 | 2.109 | 3327.375 | 1.882231753 | 32 | discharge | 24 | 2008 | B0006
2.96324772 | -2.010483777 | 36.70249109 | 1.999 | 2.075 | 3336.891 | 1.882231753 | 32 | discharge | 24 | 2008 | B0006
2.921148627 | -2.010931858 | 36.96498076 | 1.999 | 2.037 | 3346.484 | 1.882231753 | 32 | discharge | 24 | 2008 | B0006
2.870688738 | -2.010874644 | 37.08593944 | 1.999 | 1.991 | 3356.016 | 1.882231753 | 32 | discharge | 24 | 2008 | B0006
2.809101718 | -2.010848205 | 37.10419455 | 1.999 | 1.936 | 3365.516 | 1.882231753 | 32 | discharge | 24 | 2008 | B0006
2.730359733 | -2.010631892 | 37.04622296 | 1.999 | 1.864 | 3375.156 | 1.882231753 | 32 | discharge | 24 | 2008 | B0006
2.62468637 | -2.010271154 | 37.3546456 | 1.999 | 1.772 | 3384.875 | 1.882231753 | 32 | discharge | 24 | 2008 | B0006
2.472619908 | -2.010625014 | 37.39699052 | 1.999 | 1.643 | 3394.531 | 1.882231753 | 32 | discharge | 24 | 2008 | B0006
3.990605387 | -2.011823631 | 24.0112469 | 1.999 | 3.087 | 19.656 | 1.855276688 | 33 | discharge | 24 | 2008 | B0006
3.975394204 | -2.01073276 | 24.07142828 | 1.999 | 3.071 | 29.031 | 1.855276688 | 33 | discharge | 24 | 2008 | B0006
3.964040634 | -2.00824219 | 24.14363048 | 1.999 | 3.058 | 38.453 | 1.855276688 | 33 | discharge | 24 | 2008 | B0006
3.954021266 | -2.014274648 | 24.21719117 | 1.999 | 3.05 | 47.797 | 1.855276688 | 33 | discharge | 24 | 2008 | B0006
3.946195138 | -2.008835624 | 24.29905324 | 1.999 | 3.036 | 57.125 | 1.855276688 | 33 | discharge | 24 | 2008 | B0006
3.938882657 | -2.011249326 | 24.38825896 | 1.999 | 3.027 | 66.453 | 1.855276688 | 33 | discharge | 24 | 2008 | B0006
3.932029449 | -2.007353732 | 24.46299407 | 1.999 | 3.02 | 75.797 | 1.855276688 | 33 | discharge | 24 | 2008 | B0006
3.92564473 | -2.009886255 | 24.55396342 | 1.999 | 3.014 | 85.219 | 1.855276688 | 33 | discharge | 24 | 2008 | B0006
3.920007618 | -2.010832758 | 24.63127842 | 1.999 | 3.008 | 94.578 | 1.855276688 | 33 | discharge | 24 | 2008 | B0006
3.914553865 | -2.007389339 | 24.69225208 | 1.999 | 3.003 | 103.953 | 1.855276688 | 33 | discharge | 24 | 2008 | B0006
3.909529716 | -2.008995787 | 24.80381806 | 1.9988 | 2.998 | 113.281 | 1.855276688 | 33 | discharge | 24 | 2008 | B0006
3.904950932 | -2.009662112 | 24.8798957 | 1.999 | 2.993 | 122.719 | 1.855276688 | 33 | discharge | 24 | 2008 | B0006
3.900289004 | -2.012257622 | 24.97811426 | 1.999 | 2.989 | 132.094 | 1.855276688 | 33 | discharge | 24 | 2008 | B0006
3.896061562 | -2.010609178 | 25.04560504 | 1.999 | 2.984 | 141.406 | 1.855276688 | 33 | discharge | 24 | 2008 | B0006
3.89168698 | -2.011866576 | 25.12894781 | 1.999 | 2.98 | 150.797 | 1.855276688 | 33 | discharge | 24 | 2008 | B0006
3.887625428 | -2.010419929 | 25.24109909 | 1.999 | 2.975 | 160.156 | 1.855276688 | 33 | discharge | 24 | 2008 | B0006
3.883798316 | -2.011447923 | 25.23679187 | 1.999 | 2.972 | 169.547 | 1.855276688 | 33 | discharge | 24 | 2008 | B0006
3.879816178 | -2.009933397 | 25.38360267 | 1.999 | 2.968 | 178.89 | 1.855276688 | 33 | discharge | 24 | 2008 | B0006
3.876450641 | -2.011394123 | 25.47488207 | 1.999 | 2.965 | 188.281 | 1.855276688 | 33 | discharge | 24 | 2008 | B0006
3.872919305 | -2.011056435 | 25.56190651 | 1.999 | 2.961 | 197.625 | 1.855276688 | 33 | discharge | 24 | 2008 | B0006
3.869647667 | -2.011258146 | 25.62962547 | 1.999 | 2.958 | 206.969 | 1.855276688 | 33 | discharge | 24 | 2008 | B0006
3.866060379 | -2.010457872 | 25.72499244 | 1.9988 | 2.956 | 216.312 | 1.855276688 | 33 | discharge | 24 | 2008 | B0006
3.862892695 | -2.012563552 | 25.79070591 | 1.999 | 2.953 | 225.703 | 1.855276688 | 33 | discharge | 24 | 2008 | B0006
3.859412213 | -2.009601371 | 25.8705254 | 1.999 | 2.951 | 235.109 | 1.855276688 | 33 | discharge | 24 | 2008 | B0006
3.856574447 | -2.011809951 | 25.94730135 | 1.999 | 2.947 | 244.469 | 1.855276688 | 33 | discharge | 24 | 2008 | B0006
3.853461942 | -2.01074644 | 26.0225127 | 1.999 | 2.946 | 253.859 | 1.855276688 | 33 | discharge | 24 | 2008 | B0006
3.85047347 | -2.010611918 | 26.11390846 | 1.999 | 2.943 | 263.187 | 1.855276688 | 33 | discharge | 24 | 2008 | B0006
3.847385507 | -2.010731246 | 26.05892428 | 1.999 | 2.94 | 272.578 | 1.855276688 | 33 | discharge | 24 | 2008 | B0006
3.844647686 | -2.010213558 | 26.11196103 | 1.999 | 2.938 | 281.906 | 1.855276688 | 33 | discharge | 24 | 2008 | B0006
3.841829311 | -2.011268538 | 26.23965136 | 1.999 | 2.935 | 291.265 | 1.855276688 | 33 | discharge | 24 | 2008 | B0006
3.839081972 | -2.010784263 | 26.38862102 | 1.999 | 2.933 | 300.672 | 1.855276688 | 33 | discharge | 24 | 2008 | B0006
3.836274645 | -2.011122615 | 26.46788548 | 1.999 | 2.931 | 310 | 1.855276688 | 33 | discharge | 24 | 2008 | B0006
3.833661756 | -2.008484034 | 26.54351481 | 1.999 | 2.928 | 319.422 | 1.855276688 | 33 | discharge | 24 | 2008 | B0006
3.831034262 | -2.01183635 | 26.63001875 | 1.999 | 2.925 | 328.797 | 1.855276688 | 33 | discharge | 24 | 2008 | B0006
3.828534922 | -2.011535947 | 26.71644106 | 1.999 | 2.923 | 338.187 | 1.855276688 | 33 | discharge | 24 | 2008 | B0006
3.825884467 | -2.008880701 | 26.73504162 | 1.999 | 2.921 | 347.547 | 1.855276688 | 33 | discharge | 24 | 2008 | B0006
3.82333823 | -2.006367082 | 26.81671158 | 1.999 | 2.919 | 356.89 | 1.855276688 | 33 | discharge | 24 | 2008 | B0006
3.820995055 | -2.008122722 | 26.83090013 | 1.999 | 2.916 | 366.265 | 1.855276688 | 33 | discharge | 24 | 2008 | B0006
3.818593372 | -2.009455769 | 26.94696009 | 1.999 | 2.914 | 375.609 | 1.855276688 | 33 | discharge | 24 | 2008 | B0006
3.816114538 | -2.010148572 | 26.99397347 | 1.999 | 2.912 | 385.015 | 1.855276688 | 33 | discharge | 24 | 2008 | B0006
3.813591192 | -2.012097311 | 27.10870778 | 1.999 | 2.909 | 394.375 | 1.855276688 | 33 | discharge | 24 | 2008 | B0006
3.811345816 | -2.009540981 | 27.18302948 | 1.999 | 2.907 | 403.719 | 1.855276688 | 33 | discharge | 24 | 2008 | B0006
3.808870721 | -2.009977525 | 27.23669557 | 1.999 | 2.905 | 413.109 | 1.855276688 | 33 | discharge | 24 | 2008 | B0006
3.806496735 | -2.009716749 | 27.32287528 | 1.999 | 2.902 | 422.437 | 1.855276688 | 33 | discharge | 24 | 2008 | B0006
3.804112783 | -2.007987616 | 27.38086973 | 1.999 | 2.9 | 431.828 | 1.855276688 | 33 | discharge | 24 | 2008 | B0006
3.801597793 | -2.012222272 | 27.30226773 | 1.999 | 2.897 | 441.219 | 1.855276688 | 33 | discharge | 24 | 2008 | B0006
3.799070479 | -2.009525379 | 27.43748364 | 1.999 | 2.895 | 450.562 | 1.855276688 | 33 | discharge | 24 | 2008 | B0006
3.796608687 | -2.010140317 | 27.52600664 | 1.999 | 2.893 | 459.922 | 1.855276688 | 33 | discharge | 24 | 2008 | B0006
3.794236172 | -2.010485734 | 27.61674883 | 1.9988 | 2.891 | 469.265 | 1.855276688 | 33 | discharge | 24 | 2008 | B0006
3.791597315 | -2.011663206 | 27.6754112 | 1.999 | 2.888 | 478.656 | 1.855276688 | 33 | discharge | 24 | 2008 | B0006
3.789030952 | -2.009488087 | 27.77975791 | 1.999 | 2.885 | 488.031 | 1.855276688 | 33 | discharge | 24 | 2008 | B0006
3.786524071 | -2.01100569 | 27.89120782 | 1.999 | 2.884 | 497.406 | 1.855276688 | 33 | discharge | 24 | 2008 | B0006
3.784048864 | -2.01120804 | 27.91866475 | 1.999 | 2.881 | 506.765 | 1.855276688 | 33 | discharge | 24 | 2008 | B0006
3.781567074 | -2.011371563 | 27.96883237 | 1.999 | 2.878 | 516.156 | 1.855276688 | 33 | discharge | 24 | 2008 | B0006
3.778802508 | -2.009387637 | 28.01267564 | 1.999 | 2.875 | 525.515 | 1.855276688 | 33 | discharge | 24 | 2008 | B0006
3.776188953 | -2.009456819 | 28.09324297 | 1.999 | 2.873 | 534.875 | 1.855276688 | 33 | discharge | 24 | 2008 | B0006
3.773697959 | -2.009636956 | 28.13245227 | 1.999 | 2.871 | 544.234 | 1.855276688 | 33 | discharge | 24 | 2008 | B0006
3.771010155 | -2.011476302 | 28.20797592 | 1.999 | 2.868 | 553.562 | 1.855276688 | 33 | discharge | 24 | 2008 | B0006
3.768280915 | -2.009440115 | 28.29150299 | 1.999 | 2.866 | 562.922 | 1.855276688 | 33 | discharge | 24 | 2008 | B0006
3.765628414 | -2.009326495 | 28.33375619 | 1.999 | 2.863 | 572.344 | 1.855276688 | 33 | discharge | 24 | 2008 | B0006
3.763074286 | -2.012008139 | 28.37127879 | 1.999 | 2.861 | 581.719 | 1.855276688 | 33 | discharge | 24 | 2008 | B0006
3.76036647 | -2.008760559 | 28.29908503 | 1.999 | 2.857 | 591.094 | 1.855276688 | 33 | discharge | 24 | 2008 | B0006
3.75762788 | -2.008708753 | 28.45178399 | 1.999 | 2.855 | 600.422 | 1.855276688 | 33 | discharge | 24 | 2008 | B0006
3.755120107 | -2.007677718 | 28.51332189 | 1.999 | 2.853 | 609.828 | 1.855276688 | 33 | discharge | 24 | 2008 | B0006
3.752393065 | -2.010173384 | 28.53234272 | 1.999 | 2.851 | 619.187 | 1.855276688 | 33 | discharge | 24 | 2008 | B0006
3.74975285 | -2.011847526 | 28.49555007 | 1.999 | 2.847 | 628.547 | 1.855276688 | 33 | discharge | 24 | 2008 | B0006
3.747037103 | -2.00870045 | 28.50079592 | 1.999 | 2.844 | 637.906 | 1.855276688 | 33 | discharge | 24 | 2008 | B0006
3.744501909 | -2.008852253 | 28.57072835 | 1.999 | 2.842 | 647.328 | 1.855276688 | 33 | discharge | 24 | 2008 | B0006
3.742028237 | -2.010460722 | 28.66009957 | 1.999 | 2.839 | 656.703 | 1.855276688 | 33 | discharge | 24 | 2008 | B0006
3.739421607 | -2.012711718 | 28.68266643 | 1.999 | 2.837 | 666.031 | 1.855276688 | 33 | discharge | 24 | 2008 | B0006
3.736860048 | -2.008873319 | 28.68168909 | 1.999 | 2.834 | 675.39 | 1.855276688 | 33 | discharge | 24 | 2008 | B0006
3.73462879 | -2.01100292 | 28.73925045 | 1.999 | 2.832 | 684.781 | 1.855276688 | 33 | discharge | 24 | 2008 | B0006
3.732135684 | -2.010105527 | 28.77240444 | 1.999 | 2.83 | 694.156 | 1.855276688 | 33 | discharge | 24 | 2008 | B0006
3.729548189 | -2.011016871 | 28.69506905 | 1.999 | 2.827 | 703.5 | 1.855276688 | 33 | discharge | 24 | 2008 | B0006
3.727266101 | -2.011997031 | 28.71197467 | 1.999 | 2.825 | 712.922 | 1.855276688 | 33 | discharge | 24 | 2008 | B0006
3.72506963 | -2.009271824 | 28.7388473 | 1.999 | 2.822 | 722.281 | 1.855276688 | 33 | discharge | 24 | 2008 | B0006
3.722793378 | -2.011925138 | 28.83304619 | 1.999 | 2.82 | 731.672 | 1.855276688 | 33 | discharge | 24 | 2008 | B0006
3.720721333 | -2.01095869 | 28.6937886 | 1.999 | 2.818 | 741.062 | 1.855276688 | 33 | discharge | 24 | 2008 | B0006
3.718350788 | -2.010327253 | 28.81986923 | 1.999 | 2.816 | 750.422 | 1.855276688 | 33 | discharge | 24 | 2008 | B0006
3.716095136 | -2.011324568 | 28.82741126 | 1.999 | 2.814 | 759.75 | 1.855276688 | 33 | discharge | 24 | 2008 | B0006
3.713843159 | -2.008549338 | 28.73908753 | 1.999 | 2.811 | 769.062 | 1.855276688 | 33 | discharge | 24 | 2008 | B0006
3.711685856 | -2.011605771 | 28.79675911 | 1.999 | 2.809 | 778.469 | 1.855276688 | 33 | discharge | 24 | 2008 | B0006
3.709342971 | -2.010086755 | 28.83048323 | 1.999 | 2.807 | 787.859 | 1.855276688 | 33 | discharge | 24 | 2008 | B0006
3.707334844 | -2.009848183 | 28.83171869 | 1.999 | 2.805 | 797.234 | 1.855276688 | 33 | discharge | 24 | 2008 | B0006
3.705054641 | -2.010398383 | 28.85985716 | 1.999 | 2.803 | 806.64 | 1.855276688 | 33 | discharge | 24 | 2008 | B0006
3.703069063 | -2.009440951 | 28.86916052 | 1.999 | 2.801 | 815.969 | 1.855276688 | 33 | discharge | 24 | 2008 | B0006
3.700876733 | -2.010266113 | 28.8858194 | 1.999 | 2.799 | 825.312 | 1.855276688 | 33 | discharge | 24 | 2008 | B0006
3.698770158 | -2.010610639 | 28.88141759 | 1.999 | 2.797 | 834.687 | 1.855276688 | 33 | discharge | 24 | 2008 | B0006
3.696741957 | -2.008617539 | 28.89249251 | 1.999 | 2.795 | 844.062 | 1.855276688 | 33 | discharge | 24 | 2008 | B0006
3.69444262 | -2.011881184 | 28.80332535 | 1.999 | 2.793 | 853.406 | 1.855276688 | 33 | discharge | 24 | 2008 | B0006
3.692259059 | -2.009942818 | 28.86903065 | 1.999 | 2.791 | 862.765 | 1.855276688 | 33 | discharge | 24 | 2008 | B0006
3.690565945 | -2.009974091 | 28.8674287 | 1.999 | 2.789 | 872.172 | 1.855276688 | 33 | discharge | 24 | 2008 | B0006
3.688055854 | -2.011458928 | 28.89606353 | 1.999 | 2.787 | 881.469 | 1.855276688 | 33 | discharge | 24 | 2008 | B0006
3.685908633 | -2.009068471 | 28.89100445 | 1.999 | 2.784 | 890.812 | 1.855276688 | 33 | discharge | 24 | 2008 | B0006
3.68399954 | -2.010177569 | 28.91387865 | 1.999 | 2.782 | 900.156 | 1.855276688 | 33 | discharge | 24 | 2008 | B0006
3.681707844 | -2.009752894 | 28.98538614 | 1.999 | 2.78 | 909.515 | 1.855276688 | 33 | discharge | 24 | 2008 | B0006
3.679781599 | -2.009568228 | 29.00175831 | 1.999 | 2.778 | 918.984 | 1.855276688 | 33 | discharge | 24 | 2008 | B0006
3.677636136 | -2.009765267 | 28.85151909 | 1.999 | 2.776 | 928.312 | 1.855276688 | 33 | discharge | 24 | 2008 | B0006
3.675544873 | -2.011296272 | 28.96016239 | 1.999 | 2.773 | 937.75 | 1.855276688 | 33 | discharge | 24 | 2008 | B0006
3.673617267 | -2.009219829 | 29.05185523 | 1.999 | 2.771 | 947.109 | 1.855276688 | 33 | discharge | 24 | 2008 | B0006
3.671455718 | -2.008757809 | 29.06790845 | 1.999 | 2.769 | 956.453 | 1.855276688 | 33 | discharge | 24 | 2008 | B0006
3.669288651 | -2.01151786 | 29.06136384 | 1.999 | 2.767 | 965.828 | 1.855276688 | 33 | discharge | 24 | 2008 | B0006
3.667201796 | -2.009845588 | 29.08900663 | 1.999 | 2.766 | 975.187 | 1.855276688 | 33 | discharge | 24 | 2008 | B0006
3.665079917 | -2.009952676 | 29.10674924 | 1.999 | 2.763 | 984.578 | 1.855276688 | 33 | discharge | 24 | 2008 | B0006
3.663135283 | -2.009534217 | 29.02753032 | 1.999 | 2.761 | 993.937 | 1.855276688 | 33 | discharge | 24 | 2008 | B0006
3.661101161 | -2.010637464 | 29.21573886 | 1.999 | 2.759 | 1003.281 | 1.855276688 | 33 | discharge | 24 | 2008 | B0006
3.658974569 | -2.007983912 | 29.2373263 | 1.999 | 2.757 | 1012.672 | 1.855276688 | 33 | discharge | 24 | 2008 | B0006
3.657019448 | -2.009564275 | 29.22206557 | 1.999 | 2.755 | 1022.015 | 1.855276688 | 33 | discharge | 24 | 2008 | B0006
3.654929904 | -2.014237559 | 29.21207192 | 1.999 | 2.753 | 1031.406 | 1.855276688 | 33 | discharge | 24 | 2008 | B0006
3.652985965 | -2.008578084 | 29.29554123 | 1.999 | 2.751 | 1040.765 | 1.855276688 | 33 | discharge | 24 | 2008 | B0006
3.651137282 | -2.011837225 | 29.33856809 | 1.999 | 2.749 | 1050.14 | 1.855276688 | 33 | discharge | 24 | 2008 | B0006
3.648897924 | -2.011809608 | 29.30489941 | 1.999 | 2.747 | 1059.531 | 1.855276688 | 33 | discharge | 24 | 2008 | B0006
3.646916288 | -2.010364391 | 29.31679179 | 1.999 | 2.745 | 1068.89 | 1.855276688 | 33 | discharge | 24 | 2008 | B0006
3.645163495 | -2.011080714 | 29.38772671 | 1.999 | 2.743 | 1078.219 | 1.855276688 | 33 | discharge | 24 | 2008 | B0006
3.642822792 | -2.013526898 | 29.3089418 | 1.999 | 2.741 | 1087.64 | 1.855276688 | 33 | discharge | 24 | 2008 | B0006
3.640994368 | -2.010752599 | 29.42627057 | 1.999 | 2.739 | 1097 | 1.855276688 | 33 | discharge | 24 | 2008 | B0006
3.63898052 | -2.00935004 | 29.29227546 | 1.999 | 2.737 | 1106.39 | 1.855276688 | 33 | discharge | 24 | 2008 | B0006
3.637171899 | -2.014361066 | 29.39942192 | 1.999 | 2.735 | 1115.781 | 1.855276688 | 33 | discharge | 24 | 2008 | B0006
3.635014627 | -2.010634904 | 29.47156653 | 1.999 | 2.733 | 1125.109 | 1.855276688 | 33 | discharge | 24 | 2008 | B0006
3.632976742 | -2.009720092 | 29.31824468 | 1.999 | 2.731 | 1134.469 | 1.855276688 | 33 | discharge | 24 | 2008 | B0006
3.631348859 | -2.0093278 | 29.54914357 | 1.999 | 2.729 | 1143.859 | 1.855276688 | 33 | discharge | 24 | 2008 | B0006
3.629483938 | -2.009394423 | 29.58091471 | 1.999 | 2.727 | 1153.219 | 1.855276688 | 33 | discharge | 24 | 2008 | B0006
3.62741436 | -2.010040265 | 29.50340625 | 1.999 | 2.725 | 1162.531 | 1.855276688 | 33 | discharge | 24 | 2008 | B0006
3.625652337 | -2.009181864 | 29.70574868 | 1.999 | 2.723 | 1171.953 | 1.855276688 | 33 | discharge | 24 | 2008 | B0006
3.623771199 | -2.011819413 | 29.71497791 | 1.999 | 2.722 | 1181.312 | 1.855276688 | 33 | discharge | 24 | 2008 | B0006
3.621612016 | -2.011558818 | 29.76210099 | 1.999 | 2.72 | 1190.656 | 1.855276688 | 33 | discharge | 24 | 2008 | B0006
3.619933416 | -2.011637537 | 29.79416359 | 1.999 | 2.718 | 1200.031 | 1.855276688 | 33 | discharge | 24 | 2008 | B0006
3.617982868 | -2.008920729 | 29.79218648 | 1.999 | 2.716 | 1209.39 | 1.855276688 | 33 | discharge | 24 | 2008 | B0006
3.616248258 | -2.006676365 | 29.78306798 | 1.999 | 2.715 | 1218.781 | 1.855276688 | 33 | discharge | 24 | 2008 | B0006
3.614204522 | -2.011599311 | 29.8827715 | 1.999 | 2.713 | 1228.14 | 1.855276688 | 33 | discharge | 24 | 2008 | B0006
3.612416351 | -2.012137159 | 29.92397654 | 1.999 | 2.711 | 1237.515 | 1.855276688 | 33 | discharge | 24 | 2008 | B0006
3.610620042 | -2.009090585 | 29.93627731 | 1.999 | 2.709 | 1246.859 | 1.855276688 | 33 | discharge | 24 | 2008 | B0006
3.608842769 | -2.012092896 | 29.98633654 | 1.999 | 2.707 | 1256.203 | 1.855276688 | 33 | discharge | 24 | 2008 | B0006
3.606906307 | -2.008493062 | 30.00514174 | 1.999 | 2.705 | 1265.625 | 1.855276688 | 33 | discharge | 24 | 2008 | B0006
3.605125897 | -2.012178706 | 30.06545975 | 1.999 | 2.704 | 1275.031 | 1.855276688 | 33 | discharge | 24 | 2008 | B0006
3.603337851 | -2.009236783 | 29.96872228 | 1.999 | 2.702 | 1284.422 | 1.855276688 | 33 | discharge | 24 | 2008 | B0006
3.601656016 | -2.010411513 | 29.97016558 | 1.999 | 2.7 | 1293.797 | 1.855276688 | 33 | discharge | 24 | 2008 | B0006
3.59989075 | -2.008657064 | 30.01166897 | 1.999 | 2.699 | 1303.14 | 1.855276688 | 33 | discharge | 24 | 2008 | B0006
3.598024003 | -2.00737995 | 30.11134429 | 1.999 | 2.697 | 1312.515 | 1.855276688 | 33 | discharge | 24 | 2008 | B0006
3.596261176 | -2.010393109 | 30.09094388 | 1.999 | 2.695 | 1321.844 | 1.855276688 | 33 | discharge | 24 | 2008 | B0006
3.594531189 | -2.009814795 | 30.19028624 | 1.999 | 2.693 | 1331.203 | 1.855276688 | 33 | discharge | 24 | 2008 | B0006
3.592786124 | -2.010149541 | 30.24416693 | 1.999 | 2.691 | 1340.578 | 1.855276688 | 33 | discharge | 24 | 2008 | B0006
3.591090959 | -2.009867391 | 30.24419845 | 1.999 | 2.689 | 1349.953 | 1.855276688 | 33 | discharge | 24 | 2008 | B0006
3.589530721 | -2.010654873 | 30.28142072 | 1.999 | 2.688 | 1359.328 | 1.855276688 | 33 | discharge | 24 | 2008 | B0006
3.587671427 | -2.008657404 | 30.33944353 | 1.999 | 2.686 | 1368.703 | 1.855276688 | 33 | discharge | 24 | 2008 | B0006
3.586218687 | -2.012301036 | 30.37030239 | 1.999 | 2.684 | 1378.094 | 1.855276688 | 33 | discharge | 24 | 2008 | B0006
3.584391031 | -2.010318463 | 30.37332875 | 1.999 | 2.683 | 1387.437 | 1.855276688 | 33 | discharge | 24 | 2008 | B0006
3.582650848 | -2.012331352 | 30.2311182 | 1.999 | 2.681 | 1396.781 | 1.855276688 | 33 | discharge | 24 | 2008 | B0006
3.581078263 | -2.012020432 | 30.33301384 | 1.999 | 2.679 | 1406.125 | 1.855276688 | 33 | discharge | 24 | 2008 | B0006
3.579400396 | -2.009068154 | 30.4910665 | 1.999 | 2.677 | 1415.515 | 1.855276688 | 33 | discharge | 24 | 2008 | B0006
3.577785397 | -2.010639717 | 30.49588445 | 1.999 | 2.676 | 1424.89 | 1.855276688 | 33 | discharge | 24 | 2008 | B0006
3.576116913 | -2.009787265 | 30.49490084 | 1.999 | 2.675 | 1434.281 | 1.855276688 | 33 | discharge | 24 | 2008 | B0006
3.57457752 | -2.009572055 | 30.55114843 | 1.999 | 2.673 | 1443.609 | 1.855276688 | 33 | discharge | 24 | 2008 | B0006
3.572953022 | -2.011540062 | 30.5744736 | 1.999 | 2.671 | 1452.937 | 1.855276688 | 33 | discharge | 24 | 2008 | B0006
3.57116703 | -2.009976326 | 30.60639393 | 1.999 | 2.67 | 1462.297 | 1.855276688 | 33 | discharge | 24 | 2008 | B0006
3.569750591 | -2.013401991 | 30.61273689 | 1.999 | 2.668 | 1471.687 | 1.855276688 | 33 | discharge | 24 | 2008 | B0006
3.568082004 | -2.009591769 | 30.68817264 | 1.999 | 2.666 | 1481.062 | 1.855276688 | 33 | discharge | 24 | 2008 | B0006
3.566686588 | -2.010831279 | 30.71483985 | 1.999 | 2.665 | 1490.453 | 1.855276688 | 33 | discharge | 24 | 2008 | B0006
3.564885551 | -2.008868705 | 30.71303424 | 1.999 | 2.664 | 1499.828 | 1.855276688 | 33 | discharge | 24 | 2008 | B0006
3.563456521 | -2.012017312 | 30.67218956 | 1.999 | 2.662 | 1509.203 | 1.855276688 | 33 | discharge | 24 | 2008 | B0006
3.561962828 | -2.010657986 | 30.66952469 | 1.999 | 2.661 | 1518.531 | 1.855276688 | 33 | discharge | 24 | 2008 | B0006
3.560308248 | -2.011992588 | 30.67851734 | 1.999 | 2.659 | 1527.953 | 1.855276688 | 33 | discharge | 24 | 2008 | B0006
3.558957457 | -2.008593597 | 30.65233227 | 1.999 | 2.658 | 1537.359 | 1.855276688 | 33 | discharge | 24 | 2008 | B0006
3.55742095 | -2.010390449 | 30.84224152 | 1.999 | 2.656 | 1546.687 | 1.855276688 | 33 | discharge | 24 | 2008 | B0006
3.555918539 | -2.012155842 | 30.85574909 | 1.999 | 2.655 | 1556.047 | 1.855276688 | 33 | discharge | 24 | 2008 | B0006
3.554540968 | -2.009570821 | 30.90823824 | 1.999 | 2.653 | 1565.406 | 1.855276688 | 33 | discharge | 24 | 2008 | B0006
3.553087321 | -2.009611082 | 30.92187106 | 1.999 | 2.652 | 1574.734 | 1.855276688 | 33 | discharge | 24 | 2008 | B0006
3.551525219 | -2.009288317 | 30.89335291 | 1.999 | 2.65 | 1584.125 | 1.855276688 | 33 | discharge | 24 | 2008 | B0006
3.550093449 | -2.009613304 | 30.93356726 | 1.999 | 2.648 | 1593.453 | 1.855276688 | 33 | discharge | 24 | 2008 | B0006
3.548579072 | -2.008490465 | 30.8739276 | 1.999 | 2.648 | 1602.859 | 1.855276688 | 33 | discharge | 24 | 2008 | B0006
3.547239144 | -2.008615012 | 31.00447151 | 1.999 | 2.646 | 1612.25 | 1.855276688 | 33 | discharge | 24 | 2008 | B0006
3.545896779 | -2.007060815 | 30.97578605 | 1.999 | 2.644 | 1621.594 | 1.855276688 | 33 | discharge | 24 | 2008 | B0006
3.544680592 | -2.008827893 | 30.98833462 | 1.999 | 2.643 | 1630.984 | 1.855276688 | 33 | discharge | 24 | 2008 | B0006
3.543149079 | -2.012346034 | 31.08857814 | 1.999 | 2.642 | 1640.312 | 1.855276688 | 33 | discharge | 24 | 2008 | B0006
3.54177849 | -2.009005331 | 31.15364677 | 1.999 | 2.64 | 1649.656 | 1.855276688 | 33 | discharge | 24 | 2008 | B0006
3.540455898 | -2.01001021 | 31.13971889 | 1.999 | 2.639 | 1659.078 | 1.855276688 | 33 | discharge | 24 | 2008 | B0006
3.538916674 | -2.012937586 | 31.14661673 | 1.999 | 2.638 | 1668.484 | 1.855276688 | 33 | discharge | 24 | 2008 | B0006
3.537704648 | -2.009375079 | 31.17618364 | 1.999 | 2.636 | 1677.875 | 1.855276688 | 33 | discharge | 24 | 2008 | B0006
3.536374212 | -2.007860556 | 31.1779491 | 1.999 | 2.635 | 1687.219 | 1.855276688 | 33 | discharge | 24 | 2008 | B0006
3.535060619 | -2.009606629 | 31.14434704 | 1.999 | 2.634 | 1696.594 | 1.855276688 | 33 | discharge | 24 | 2008 | B0006
3.533782375 | -2.010258587 | 31.26274758 | 1.9992 | 2.632 | 1706 | 1.855276688 | 33 | discharge | 24 | 2008 | B0006
3.532440032 | -2.009957591 | 31.3270638 | 1.999 | 2.631 | 1715.328 | 1.855276688 | 33 | discharge | 24 | 2008 | B0006
3.530994819 | -2.012049405 | 31.38494799 | 1.999 | 2.63 | 1724.656 | 1.855276688 | 33 | discharge | 24 | 2008 | B0006
3.529829708 | -2.011322594 | 31.20469722 | 1.999 | 2.628 | 1734.015 | 1.855276688 | 33 | discharge | 24 | 2008 | B0006
3.528712892 | -2.009540793 | 31.40833481 | 1.999 | 2.628 | 1743.406 | 1.855276688 | 33 | discharge | 24 | 2008 | B0006
3.527064601 | -2.011719291 | 31.46212762 | 1.999 | 2.626 | 1752.765 | 1.855276688 | 33 | discharge | 24 | 2008 | B0006
3.526017774 | -2.009554607 | 31.46818262 | 1.999 | 2.624 | 1762.203 | 1.855276688 | 33 | discharge | 24 | 2008 | B0006
3.524939091 | -2.00951738 | 31.42363359 | 1.999 | 2.624 | 1771.531 | 1.855276688 | 33 | discharge | 24 | 2008 | B0006
3.5235571 | -2.012779899 | 31.55237525 | 1.999 | 2.622 | 1780.906 | 1.855276688 | 33 | discharge | 24 | 2008 | B0006
3.522528625 | -2.01045435 | 31.49614204 | 1.999 | 2.621 | 1790.25 | 1.855276688 | 33 | discharge | 24 | 2008 | B0006
3.521117788 | -2.010337851 | 31.56438137 | 1.999 | 2.62 | 1799.609 | 1.855276688 | 33 | discharge | 24 | 2008 | B0006
3.519851586 | -2.010538484 | 31.5799089 | 1.999 | 2.618 | 1808.984 | 1.855276688 | 33 | discharge | 24 | 2008 | B0006
3.518820117 | -2.011157801 | 31.5961883 | 1.999 | 2.618 | 1818.312 | 1.855276688 | 33 | discharge | 24 | 2008 | B0006
3.517634762 | -2.011039012 | 31.61992683 | 1.999 | 2.616 | 1827.734 | 1.855276688 | 33 | discharge | 24 | 2008 | B0006
3.516489804 | -2.009219268 | 31.63779368 | 1.9992 | 2.615 | 1837.062 | 1.855276688 | 33 | discharge | 24 | 2008 | B0006
3.515354324 | -2.010602607 | 31.64318171 | 1.999 | 2.614 | 1846.422 | 1.855276688 | 33 | discharge | 24 | 2008 | B0006
3.514019568 | -2.009890136 | 31.74581161 | 1.999 | 2.613 | 1855.812 | 1.855276688 | 33 | discharge | 24 | 2008 | B0006
3.51295261 | -2.011663003 | 31.70881349 | 1.999 | 2.612 | 1865.156 | 1.855276688 | 33 | discharge | 24 | 2008 | B0006
3.511925807 | -2.011193983 | 31.69759086 | 1.999 | 2.61 | 1874.484 | 1.855276688 | 33 | discharge | 24 | 2008 | B0006
3.51064149 | -2.012654738 | 31.71354238 | 1.999 | 2.609 | 1883.922 | 1.855276688 | 33 | discharge | 24 | 2008 | B0006
3.509637579 | -2.008628358 | 31.80879787 | 1.999 | 2.608 | 1893.281 | 1.855276688 | 33 | discharge | 24 | 2008 | B0006
3.508439599 | -2.010214476 | 31.84610768 | 1.999 | 2.607 | 1902.672 | 1.855276688 | 33 | discharge | 24 | 2008 | B0006
3.507297887 | -2.010423594 | 31.83114642 | 1.999 | 2.606 | 1912.015 | 1.855276688 | 33 | discharge | 24 | 2008 | B0006
3.506317616 | -2.009319651 | 31.76582686 | 1.999 | 2.605 | 1921.359 | 1.855276688 | 33 | discharge | 24 | 2008 | B0006
3.505191443 | -2.010714467 | 31.85880338 | 1.999 | 2.604 | 1930.719 | 1.855276688 | 33 | discharge | 24 | 2008 | B0006
3.504137937 | -2.008939864 | 31.88793439 | 1.999 | 2.603 | 1940.031 | 1.855276688 | 33 | discharge | 24 | 2008 | B0006
3.503055336 | -2.00967957 | 31.92163687 | 1.999 | 2.602 | 1949.484 | 1.855276688 | 33 | discharge | 24 | 2008 | B0006
3.502151017 | -2.011296397 | 31.84293805 | 1.999 | 2.6 | 1958.875 | 1.855276688 | 33 | discharge | 24 | 2008 | B0006
3.500856858 | -2.010536576 | 31.95020973 | 1.999 | 2.6 | 1968.219 | 1.855276688 | 33 | discharge | 24 | 2008 | B0006
3.499757758 | -2.008260211 | 32.03580872 | 1.999 | 2.598 | 1977.578 | 1.855276688 | 33 | discharge | 24 | 2008 | B0006
3.498930577 | -2.011983663 | 32.09393462 | 1.999 | 2.598 | 1987 | 1.855276688 | 33 | discharge | 24 | 2008 | B0006
3.497703962 | -2.008963194 | 32.04750051 | 1.999 | 2.596 | 1996.344 | 1.855276688 | 33 | discharge | 24 | 2008 | B0006
3.496853577 | -2.008478174 | 32.04203635 | 1.999 | 2.596 | 2005.687 | 1.855276688 | 33 | discharge | 24 | 2008 | B0006
3.495924438 | -2.009888978 | 32.06059848 | 1.999 | 2.594 | 2015.062 | 1.855276688 | 33 | discharge | 24 | 2008 | B0006
3.494865238 | -2.009531178 | 32.06390664 | 1.999 | 2.593 | 2024.453 | 1.855276688 | 33 | discharge | 24 | 2008 | B0006
3.493758735 | -2.010719147 | 32.14334145 | 1.999 | 2.592 | 2033.828 | 1.855276688 | 33 | discharge | 24 | 2008 | B0006
3.492706649 | -2.009584016 | 32.1048504 | 1.999 | 2.591 | 2043.219 | 1.855276688 | 33 | discharge | 24 | 2008 | B0006
3.491707212 | -2.011315396 | 32.24096065 | 1.999 | 2.59 | 2052.578 | 1.855276688 | 33 | discharge | 24 | 2008 | B0006
3.490619442 | -2.010718906 | 32.21690924 | 1.999 | 2.59 | 2061.937 | 1.855276688 | 33 | discharge | 24 | 2008 | B0006
3.490039274 | -2.009678686 | 32.12746043 | 1.999 | 2.588 | 2071.312 | 1.855276688 | 33 | discharge | 24 | 2008 | B0006
3.488842807 | -2.010661208 | 32.2485217 | 1.999 | 2.588 | 2080.672 | 1.855276688 | 33 | discharge | 24 | 2008 | B0006
3.487713687 | -2.012031284 | 32.25597577 | 1.999 | 2.586 | 2090.031 | 1.855276688 | 33 | discharge | 24 | 2008 | B0006
3.486800397 | -2.011071467 | 32.13390775 | 1.999 | 2.586 | 2099.359 | 1.855276688 | 33 | discharge | 24 | 2008 | B0006
3.485876095 | -2.009254429 | 32.32787963 | 1.999 | 2.584 | 2108.719 | 1.855276688 | 33 | discharge | 24 | 2008 | B0006
3.484982087 | -2.011071184 | 32.28394175 | 1.999 | 2.583 | 2118.078 | 1.855276688 | 33 | discharge | 24 | 2008 | B0006
3.483897109 | -2.011224121 | 32.38283357 | 1.999 | 2.582 | 2127.406 | 1.855276688 | 33 | discharge | 24 | 2008 | B0006
3.482936393 | -2.011928977 | 32.36498432 | 1.999 | 2.582 | 2136.75 | 1.855276688 | 33 | discharge | 24 | 2008 | B0006
3.481879854 | -2.009984095 | 32.50614583 | 1.999 | 2.58 | 2146.094 | 1.855276688 | 33 | discharge | 24 | 2008 | B0006
3.481030527 | -2.010934406 | 32.57075135 | 1.999 | 2.58 | 2155.453 | 1.855276688 | 33 | discharge | 24 | 2008 | B0006
3.480088885 | -2.010678952 | 32.47145416 | 1.999 | 2.578 | 2164.812 | 1.855276688 | 33 | discharge | 24 | 2008 | B0006
3.47908468 | -2.007418702 | 32.51188218 | 1.999 | 2.578 | 2174.14 | 1.855276688 | 33 | discharge | 24 | 2008 | B0006
3.478250456 | -2.00774152 | 32.46589006 | 1.999 | 2.577 | 2183.5 | 1.855276688 | 33 | discharge | 24 | 2008 | B0006
3.477257118 | -2.009528431 | 32.58686823 | 1.999 | 2.576 | 2192.922 | 1.855276688 | 33 | discharge | 24 | 2008 | B0006
3.476253725 | -2.01135279 | 32.43547098 | 1.999 | 2.575 | 2202.281 | 1.855276688 | 33 | discharge | 24 | 2008 | B0006
3.475188893 | -2.011743924 | 32.57658114 | 1.999 | 2.574 | 2211.64 | 1.855276688 | 33 | discharge | 24 | 2008 | B0006
3.474472689 | -2.01111412 | 32.60955404 | 1.999 | 2.573 | 2221 | 1.855276688 | 33 | discharge | 24 | 2008 | B0006
3.473506203 | -2.012610833 | 32.67113419 | 1.999 | 2.572 | 2230.359 | 1.855276688 | 33 | discharge | 24 | 2008 | B0006
3.472465108 | -2.010892441 | 32.72450358 | 1.999 | 2.571 | 2239.765 | 1.855276688 | 33 | discharge | 24 | 2008 | B0006
3.471545836 | -2.010627262 | 32.69213179 | 1.999 | 2.57 | 2249.078 | 1.855276688 | 33 | discharge | 24 | 2008 | B0006
3.470268896 | -2.010907588 | 32.78654982 | 1.999 | 2.569 | 2258.375 | 1.855276688 | 33 | discharge | 24 | 2008 | B0006
3.469583451 | -2.014540254 | 32.77287377 | 1.999 | 2.568 | 2267.719 | 1.855276688 | 33 | discharge | 24 | 2008 | B0006
3.468621248 | -2.013115066 | 32.7909374 | 1.999 | 2.567 | 2277.109 | 1.855276688 | 33 | discharge | 24 | 2008 | B0006
3.46773963 | -2.010427985 | 32.77576335 | 1.999 | 2.566 | 2286.453 | 1.855276688 | 33 | discharge | 24 | 2008 | B0006
3.466539994 | -2.013526457 | 32.84380904 | 1.999 | 2.565 | 2295.812 | 1.855276688 | 33 | discharge | 24 | 2008 | B0006
3.465522684 | -2.010059169 | 32.86092516 | 1.999 | 2.564 | 2305.14 | 1.855276688 | 33 | discharge | 24 | 2008 | B0006
3.464511623 | -2.011214126 | 32.87887567 | 1.999 | 2.563 | 2314.484 | 1.855276688 | 33 | discharge | 24 | 2008 | B0006
3.463726869 | -2.007848247 | 32.78804792 | 1.999 | 2.562 | 2323.844 | 1.855276688 | 33 | discharge | 24 | 2008 | B0006
3.462885826 | -2.008423442 | 32.96983757 | 1.999 | 2.562 | 2333.156 | 1.855276688 | 33 | discharge | 24 | 2008 | B0006
3.461899884 | -2.011365806 | 32.78139582 | 1.999 | 2.56 | 2342.515 | 1.855276688 | 33 | discharge | 24 | 2008 | B0006
3.460875857 | -2.011001448 | 33.00808293 | 1.999 | 2.56 | 2351.844 | 1.855276688 | 33 | discharge | 24 | 2008 | B0006
3.460013249 | -2.010405026 | 33.0486373 | 1.999 | 2.558 | 2361.203 | 1.855276688 | 33 | discharge | 24 | 2008 | B0006
3.45872909 | -2.009497472 | 32.80686361 | 1.999 | 2.557 | 2370.703 | 1.855276688 | 33 | discharge | 24 | 2008 | B0006
3.457819553 | -2.011837175 | 33.1267558 | 1.999 | 2.556 | 2380.062 | 1.855276688 | 33 | discharge | 24 | 2008 | B0006
3.456880418 | -2.009808763 | 33.13983528 | 1.999 | 2.556 | 2389.437 | 1.855276688 | 33 | discharge | 24 | 2008 | B0006
3.455954851 | -2.010871716 | 33.11904771 | 1.999 | 2.554 | 2398.765 | 1.855276688 | 33 | discharge | 24 | 2008 | B0006
3.454776356 | -2.007959056 | 33.16768824 | 1.999 | 2.554 | 2408.187 | 1.855276688 | 33 | discharge | 24 | 2008 | B0006
3.453767684 | -2.009707017 | 33.17185786 | 1.999 | 2.552 | 2417.547 | 1.855276688 | 33 | discharge | 24 | 2008 | B0006
3.452862569 | -2.00832816 | 33.08069409 | 1.999 | 2.552 | 2426.906 | 1.855276688 | 33 | discharge | 24 | 2008 | B0006
3.451704054 | -2.008963687 | 33.12305721 | 1.9992 | 2.55 | 2436.265 | 1.855276688 | 33 | discharge | 24 | 2008 | B0006
3.450603734 | -2.009847003 | 33.29151408 | 1.999 | 2.55 | 2445.64 | 1.855276688 | 33 | discharge | 24 | 2008 | B0006
3.449784342 | -2.013367369 | 33.28668394 | 1.999 | 2.548 | 2454.969 | 1.855276688 | 33 | discharge | 24 | 2008 | B0006
3.448565145 | -2.00853867 | 33.32531281 | 1.999 | 2.548 | 2464.328 | 1.855276688 | 33 | discharge | 24 | 2008 | B0006
3.447542522 | -2.009558698 | 33.40952395 | 1.999 | 2.546 | 2473.765 | 1.855276688 | 33 | discharge | 24 | 2008 | B0006
3.446443344 | -2.012687979 | 33.3693927 | 1.999 | 2.545 | 2483.125 | 1.855276688 | 33 | discharge | 24 | 2008 | B0006
3.445396128 | -2.008607821 | 33.32019402 | 1.999 | 2.544 | 2492.547 | 1.855276688 | 33 | discharge | 24 | 2008 | B0006
3.443930232 | -2.009609323 | 33.40775675 | 1.999 | 2.543 | 2501.89 | 1.855276688 | 33 | discharge | 24 | 2008 | B0006
3.443091001 | -2.010678678 | 33.41441979 | 1.999 | 2.542 | 2511.234 | 1.855276688 | 33 | discharge | 24 | 2008 | B0006
3.441897175 | -2.009035492 | 33.51913938 | 1.999 | 2.541 | 2520.625 | 1.855276688 | 33 | discharge | 24 | 2008 | B0006
3.440782846 | -2.009002177 | 33.46845082 | 1.999 | 2.54 | 2529.984 | 1.855276688 | 33 | discharge | 24 | 2008 | B0006
3.439627069 | -2.011049965 | 33.47692271 | 1.999 | 2.538 | 2539.344 | 1.855276688 | 33 | discharge | 24 | 2008 | B0006
3.438518618 | -2.012487196 | 33.61388144 | 1.999 | 2.537 | 2548.719 | 1.855276688 | 33 | discharge | 24 | 2008 | B0006
3.43727 | -2.009980858 | 33.69270928 | 1.999 | 2.536 | 2558.094 | 1.855276688 | 33 | discharge | 24 | 2008 | B0006
3.436041855 | -2.011190978 | 33.68333225 | 1.999 | 2.535 | 2567.437 | 1.855276688 | 33 | discharge | 24 | 2008 | B0006
3.434958261 | -2.010798088 | 33.65718413 | 1.999 | 2.534 | 2576.781 | 1.855276688 | 33 | discharge | 24 | 2008 | B0006
3.433782721 | -2.009484037 | 33.70821648 | 1.999 | 2.532 | 2586.172 | 1.855276688 | 33 | discharge | 24 | 2008 | B0006
3.432435421 | -2.007475764 | 33.76928681 | 1.999 | 2.531 | 2595.547 | 1.855276688 | 33 | discharge | 24 | 2008 | B0006
3.431213046 | -2.009999103 | 33.70401734 | 1.999 | 2.53 | 2604.906 | 1.855276688 | 33 | discharge | 24 | 2008 | B0006
3.430004688 | -2.009197667 | 33.72191391 | 1.9992 | 2.529 | 2614.281 | 1.855276688 | 33 | discharge | 24 | 2008 | B0006
3.428559628 | -2.010689372 | 33.84809935 | 1.999 | 2.528 | 2623.656 | 1.855276688 | 33 | discharge | 24 | 2008 | B0006
3.427352538 | -2.009753182 | 33.94418293 | 1.9992 | 2.526 | 2633.015 | 1.855276688 | 33 | discharge | 24 | 2008 | B0006
3.426156576 | -2.009341088 | 33.79627004 | 1.999 | 2.525 | 2642.39 | 1.855276688 | 33 | discharge | 24 | 2008 | B0006
3.424645485 | -2.012019042 | 33.85784062 | 1.999 | 2.524 | 2651.765 | 1.855276688 | 33 | discharge | 24 | 2008 | B0006
3.423551101 | -2.010360272 | 33.82322604 | 1.999 | 2.522 | 2661.156 | 1.855276688 | 33 | discharge | 24 | 2008 | B0006
3.422080706 | -2.010893079 | 33.96805481 | 1.999 | 2.521 | 2670.515 | 1.855276688 | 33 | discharge | 24 | 2008 | B0006
3.420771513 | -2.010448265 | 33.98921491 | 1.999 | 2.52 | 2679.859 | 1.855276688 | 33 | discharge | 24 | 2008 | B0006
3.419155003 | -2.007523711 | 34.02823203 | 1.9992 | 2.518 | 2689.219 | 1.855276688 | 33 | discharge | 24 | 2008 | B0006
3.417812737 | -2.009447012 | 33.89476024 | 1.9992 | 2.517 | 2698.594 | 1.855276688 | 33 | discharge | 24 | 2008 | B0006
3.416405822 | -2.010878623 | 34.06083901 | 1.999 | 2.516 | 2707.937 | 1.855276688 | 33 | discharge | 24 | 2008 | B0006
3.415021533 | -2.010708347 | 34.19657128 | 1.9992 | 2.514 | 2717.297 | 1.855276688 | 33 | discharge | 24 | 2008 | B0006
3.413428012 | -2.010915218 | 34.14210529 | 1.999 | 2.512 | 2726.64 | 1.855276688 | 33 | discharge | 24 | 2008 | B0006
3.41178093 | -2.012302492 | 34.11564999 | 1.999 | 2.511 | 2736.062 | 1.855276688 | 33 | discharge | 24 | 2008 | B0006
3.410320328 | -2.009782337 | 34.18163336 | 1.999 | 2.509 | 2745.422 | 1.855276688 | 33 | discharge | 24 | 2008 | B0006
3.408785009 | -2.011467698 | 34.1897944 | 1.999 | 2.508 | 2754.797 | 1.855276688 | 33 | discharge | 24 | 2008 | B0006
3.407046456 | -2.012964678 | 34.24457926 | 1.999 | 2.506 | 2764.187 | 1.855276688 | 33 | discharge | 24 | 2008 | B0006
3.405207083 | -2.010777825 | 34.29776563 | 1.999 | 2.504 | 2773.562 | 1.855276688 | 33 | discharge | 24 | 2008 | B0006
3.403732553 | -2.012138381 | 34.29023362 | 1.999 | 2.503 | 2782.89 | 1.855276688 | 33 | discharge | 24 | 2008 | B0006
3.402090574 | -2.011224203 | 34.39051527 | 1.999 | 2.501 | 2792.234 | 1.855276688 | 33 | discharge | 24 | 2008 | B0006
3.400406068 | -2.010979688 | 34.29643977 | 1.999 | 2.5 | 2801.625 | 1.855276688 | 33 | discharge | 24 | 2008 | B0006
3.398406475 | -2.007336994 | 34.30003009 | 1.999 | 2.498 | 2811.015 | 1.855276688 | 33 | discharge | 24 | 2008 | B0006
3.396895781 | -2.011651202 | 34.37270128 | 1.999 | 2.496 | 2820.375 | 1.855276688 | 33 | discharge | 24 | 2008 | B0006
3.394937794 | -2.011198126 | 34.48047931 | 1.999 | 2.494 | 2829.734 | 1.855276688 | 33 | discharge | 24 | 2008 | B0006
3.392890564 | -2.01158149 | 34.58749024 | 1.999 | 2.492 | 2839.094 | 1.855276688 | 33 | discharge | 24 | 2008 | B0006
3.390905764 | -2.007858303 | 34.6321448 | 1.999 | 2.49 | 2848.484 | 1.855276688 | 33 | discharge | 24 | 2008 | B0006
3.388903788 | -2.009751875 | 34.58617382 | 1.999 | 2.488 | 2857.797 | 1.855276688 | 33 | discharge | 24 | 2008 | B0006
3.386922428 | -2.009305647 | 34.61039002 | 1.9992 | 2.486 | 2867.109 | 1.855276688 | 33 | discharge | 24 | 2008 | B0006
3.384788215 | -2.00915406 | 34.75722543 | 1.9992 | 2.484 | 2876.5 | 1.855276688 | 33 | discharge | 24 | 2008 | B0006
3.382063332 | -2.012422872 | 34.69843695 | 1.999 | 2.482 | 2885.906 | 1.855276688 | 33 | discharge | 24 | 2008 | B0006
3.379970531 | -2.009398162 | 34.72156716 | 1.999 | 2.479 | 2895.328 | 1.855276688 | 33 | discharge | 24 | 2008 | B0006
3.377657708 | -2.006935556 | 34.73075351 | 1.999 | 2.477 | 2904.687 | 1.855276688 | 33 | discharge | 24 | 2008 | B0006
3.375231901 | -2.009824907 | 34.78933333 | 1.999 | 2.474 | 2914.062 | 1.855276688 | 33 | discharge | 24 | 2008 | B0006
3.372663308 | -2.009142271 | 34.77196722 | 1.999 | 2.472 | 2923.406 | 1.855276688 | 33 | discharge | 24 | 2008 | B0006
3.370011353 | -2.011677691 | 34.90718524 | 1.999 | 2.469 | 2932.797 | 1.855276688 | 33 | discharge | 24 | 2008 | B0006
3.36720676 | -2.008430075 | 34.91898491 | 1.999 | 2.466 | 2942.187 | 1.855276688 | 33 | discharge | 24 | 2008 | B0006
3.364433703 | -2.013162754 | 35.00023774 | 1.999 | 2.464 | 2951.547 | 1.855276688 | 33 | discharge | 24 | 2008 | B0006
3.361447671 | -2.008907835 | 35.02413222 | 1.999 | 2.461 | 2960.875 | 1.855276688 | 33 | discharge | 24 | 2008 | B0006
3.358264426 | -2.009000838 | 35.04834898 | 1.999 | 2.458 | 2970.234 | 1.855276688 | 33 | discharge | 24 | 2008 | B0006
3.355084678 | -2.008922719 | 35.21653099 | 1.999 | 2.455 | 2979.64 | 1.855276688 | 33 | discharge | 24 | 2008 | B0006
3.35171634 | -2.010742043 | 35.15762677 | 1.999 | 2.452 | 2988.984 | 1.855276688 | 33 | discharge | 24 | 2008 | B0006
3.348195289 | -2.011603174 | 35.23026405 | 1.999 | 2.448 | 2998.375 | 1.855276688 | 33 | discharge | 24 | 2008 | B0006
3.344600925 | -2.012587987 | 35.19172677 | 1.999 | 2.444 | 3007.703 | 1.855276688 | 33 | discharge | 24 | 2008 | B0006
3.340686245 | -2.008933577 | 35.21590301 | 1.999 | 2.441 | 3017.031 | 1.855276688 | 33 | discharge | 24 | 2008 | B0006
3.33664044 | -2.010607433 | 35.26149533 | 1.999 | 2.436 | 3026.469 | 1.855276688 | 33 | discharge | 24 | 2008 | B0006
3.332269266 | -2.010624274 | 35.36029316 | 1.999 | 2.432 | 3035.812 | 1.855276688 | 33 | discharge | 24 | 2008 | B0006
3.327801671 | -2.011925928 | 35.32518853 | 1.999 | 2.427 | 3045.219 | 1.855276688 | 33 | discharge | 24 | 2008 | B0006
3.322931031 | -2.012777484 | 35.3241057 | 1.999 | 2.422 | 3054.609 | 1.855276688 | 33 | discharge | 24 | 2008 | B0006
3.317845547 | -2.010261854 | 35.37997031 | 1.999 | 2.418 | 3064.015 | 1.855276688 | 33 | discharge | 24 | 2008 | B0006
3.312278447 | -2.010963836 | 35.49054578 | 1.999 | 2.412 | 3073.437 | 1.855276688 | 33 | discharge | 24 | 2008 | B0006
3.306598379 | -2.012351145 | 35.5149725 | 1.999 | 2.407 | 3082.844 | 1.855276688 | 33 | discharge | 24 | 2008 | B0006
3.300435081 | -2.009341707 | 35.53340149 | 1.999 | 2.401 | 3092.203 | 1.855276688 | 33 | discharge | 24 | 2008 | B0006
3.294069963 | -2.009499661 | 35.59085662 | 1.999 | 2.394 | 3101.578 | 1.855276688 | 33 | discharge | 24 | 2008 | B0006
3.286966069 | -2.008372305 | 35.63234695 | 1.999 | 2.388 | 3110.969 | 1.855276688 | 33 | discharge | 24 | 2008 | B0006
3.279655976 | -2.011107175 | 35.65321634 | 1.999 | 2.38 | 3120.328 | 1.855276688 | 33 | discharge | 24 | 2008 | B0006
3.271859168 | -2.00868126 | 35.77109578 | 1.9992 | 2.373 | 3129.656 | 1.855276688 | 33 | discharge | 24 | 2008 | B0006
3.263354131 | -2.009151743 | 35.80772042 | 1.999 | 2.364 | 3139.078 | 1.855276688 | 33 | discharge | 24 | 2008 | B0006
3.254143374 | -2.010803274 | 35.84116697 | 1.9992 | 2.356 | 3148.453 | 1.855276688 | 33 | discharge | 24 | 2008 | B0006
3.244577374 | -2.009826559 | 35.87134761 | 1.999 | 2.346 | 3157.828 | 1.855276688 | 33 | discharge | 24 | 2008 | B0006
3.233975352 | -2.009519082 | 35.89901597 | 1.999 | 2.336 | 3167.156 | 1.855276688 | 33 | discharge | 24 | 2008 | B0006
3.222835033 | -2.010793251 | 35.98931582 | 1.999 | 2.325 | 3176.547 | 1.855276688 | 33 | discharge | 24 | 2008 | B0006
3.210622867 | -2.012142584 | 36.12653974 | 1.999 | 2.314 | 3185.89 | 1.855276688 | 33 | discharge | 24 | 2008 | B0006
3.197721643 | -2.006480032 | 36.12787994 | 1.999 | 2.301 | 3195.234 | 1.855276688 | 33 | discharge | 24 | 2008 | B0006
3.183862301 | -2.01009811 | 36.23665258 | 1.999 | 2.288 | 3204.547 | 1.855276688 | 33 | discharge | 24 | 2008 | B0006
3.16862936 | -2.012323685 | 36.3115495 | 1.9992 | 2.273 | 3213.89 | 1.855276688 | 33 | discharge | 24 | 2008 | B0006
3.152329234 | -2.010540487 | 36.28232344 | 1.999 | 2.258 | 3223.281 | 1.855276688 | 33 | discharge | 24 | 2008 | B0006
3.134257872 | -2.008800332 | 36.30743407 | 1.9992 | 2.24 | 3232.64 | 1.855276688 | 33 | discharge | 24 | 2008 | B0006
3.11483631 | -2.009500718 | 36.46075798 | 1.999 | 2.221 | 3242 | 1.855276688 | 33 | discharge | 24 | 2008 | B0006
3.093581649 | -2.009582118 | 36.54622766 | 1.999 | 2.201 | 3251.344 | 1.855276688 | 33 | discharge | 24 | 2008 | B0006
3.070040762 | -2.010953836 | 36.50499074 | 1.999 | 2.179 | 3260.734 | 1.855276688 | 33 | discharge | 24 | 2008 | B0006
3.04400849 | -2.009393141 | 36.47700293 | 1.9992 | 2.153 | 3270.172 | 1.855276688 | 33 | discharge | 24 | 2008 | B0006
3.014795751 | -2.010495313 | 36.70703299 | 1.999 | 2.125 | 3279.703 | 1.855276688 | 33 | discharge | 24 | 2008 | B0006
2.982085222 | -2.011381595 | 36.77498582 | 1.999 | 2.095 | 3289.156 | 1.855276688 | 33 | discharge | 24 | 2008 | B0006
2.944042288 | -2.008925232 | 36.74667959 | 1.999 | 2.06 | 3298.703 | 1.855276688 | 33 | discharge | 24 | 2008 | B0006
2.899150789 | -2.01102824 | 36.96940274 | 1.999 | 2.019 | 3308.265 | 1.855276688 | 33 | discharge | 24 | 2008 | B0006
2.844450688 | -2.009363442 | 37.10771805 | 1.9992 | 1.968 | 3317.812 | 1.855276688 | 33 | discharge | 24 | 2008 | B0006
2.777034751 | -2.012837454 | 37.01615482 | 1.999 | 1.908 | 3327.359 | 1.855276688 | 33 | discharge | 24 | 2008 | B0006
2.691349715 | -2.008653413 | 37.07758198 | 1.999 | 1.832 | 3336.89 | 1.855276688 | 33 | discharge | 24 | 2008 | B0006
2.572667927 | -2.01088985 | 37.10889207 | 1.999 | 1.73 | 3346.453 | 1.855276688 | 33 | discharge | 24 | 2008 | B0006
2.403422073 | -2.010412487 | 37.28520664 | 1.999 | 1.587 | 3355.984 | 1.855276688 | 33 | discharge | 24 | 2008 | B0006
3.989807171 | -2.010180319 | 23.55822766 | 1.999 | 3.087 | 19.547 | 1.839250892 | 34 | discharge | 24 | 2008 | B0006
3.97433635 | -2.011813793 | 23.61716758 | 1.9988 | 3.07 | 28.906 | 1.839250892 | 34 | discharge | 24 | 2008 | B0006
3.962693583 | -2.009744449 | 23.70151344 | 1.999 | 3.057 | 38.281 | 1.839250892 | 34 | discharge | 24 | 2008 | B0006
3.952822606 | -2.010341874 | 23.77935718 | 1.9988 | 3.049 | 47.641 | 1.839250892 | 34 | discharge | 24 | 2008 | B0006
3.944622439 | -2.010298145 | 23.84524244 | 1.999 | 3.034 | 57.016 | 1.839250892 | 34 | discharge | 24 | 2008 | B0006
3.936903239 | -2.009607107 | 23.93319743 | 1.9988 | 3.024 | 66.344 | 1.839250892 | 34 | discharge | 24 | 2008 | B0006
3.930111718 | -2.011917502 | 24.03319128 | 1.999 | 3.018 | 75.688 | 1.839250892 | 34 | discharge | 24 | 2008 | B0006
3.923654416 | -2.01008034 | 24.1131307 | 1.999 | 3.012 | 85.047 | 1.839250892 | 34 | discharge | 24 | 2008 | B0006
3.917786272 | -2.010831814 | 24.20828548 | 1.9988 | 3.006 | 94.469 | 1.839250892 | 34 | discharge | 24 | 2008 | B0006
3.9123961 | -2.010445684 | 24.28083408 | 1.9988 | 3.001 | 103.813 | 1.839250892 | 34 | discharge | 24 | 2008 | B0006
3.907176016 | -2.00935181 | 24.35983851 | 1.999 | 2.996 | 113.188 | 1.839250892 | 34 | discharge | 24 | 2008 | B0006
3.902476116 | -2.012947963 | 24.46934206 | 1.9988 | 2.991 | 122.547 | 1.839250892 | 34 | discharge | 24 | 2008 | B0006
3.897570246 | -2.009192647 | 24.54734718 | 1.999 | 2.986 | 131.938 | 1.839250892 | 34 | discharge | 24 | 2008 | B0006
3.893289177 | -2.009116078 | 24.60756734 | 1.999 | 2.982 | 141.297 | 1.839250892 | 34 | discharge | 24 | 2008 | B0006
3.889004142 | -2.010369458 | 24.72463542 | 1.9988 | 2.978 | 150.641 | 1.839250892 | 34 | discharge | 24 | 2008 | B0006
3.884942595 | -2.00973848 | 24.80792006 | 1.9988 | 2.973 | 160.031 | 1.839250892 | 34 | discharge | 24 | 2008 | B0006
3.880908069 | -2.010874099 | 24.88642806 | 1.999 | 2.97 | 169.422 | 1.839250892 | 34 | discharge | 24 | 2008 | B0006
3.87703605 | -2.012028277 | 24.95693608 | 1.9988 | 2.966 | 178.766 | 1.839250892 | 34 | discharge | 24 | 2008 | B0006
3.873560982 | -2.010905579 | 25.0670696 | 1.999 | 2.963 | 188.11 | 1.839250892 | 34 | discharge | 24 | 2008 | B0006
3.870119905 | -2.00986827 | 25.12801466 | 1.9988 | 2.961 | 197.469 | 1.839250892 | 34 | discharge | 24 | 2008 | B0006
3.866437849 | -2.01060685 | 25.21615592 | 1.999 | 2.957 | 206.86 | 1.839250892 | 34 | discharge | 24 | 2008 | B0006
3.863179311 | -2.010342575 | 25.28921767 | 1.999 | 2.954 | 216.172 | 1.839250892 | 34 | discharge | 24 | 2008 | B0006
3.859704902 | -2.00939719 | 25.35844283 | 1.999 | 2.951 | 225.531 | 1.839250892 | 34 | discharge | 24 | 2008 | B0006
3.85661952 | -2.011186352 | 25.44574721 | 1.999 | 2.948 | 234.953 | 1.839250892 | 34 | discharge | 24 | 2008 | B0006
3.85324917 | -2.012537718 | 25.53794218 | 1.9988 | 2.946 | 244.281 | 1.839250892 | 34 | discharge | 24 | 2008 | B0006
3.850454085 | -2.012178167 | 25.60097028 | 1.999 | 2.943 | 253.703 | 1.839250892 | 34 | discharge | 24 | 2008 | B0006
3.847326848 | -2.009890462 | 25.6284106 | 1.9988 | 2.939 | 263.063 | 1.839250892 | 34 | discharge | 24 | 2008 | B0006
3.844329887 | -2.008976088 | 25.70575494 | 1.999 | 2.936 | 272.422 | 1.839250892 | 34 | discharge | 24 | 2008 | B0006
3.841586169 | -2.009656945 | 25.82424133 | 1.999 | 2.934 | 281.797 | 1.839250892 | 34 | discharge | 24 | 2008 | B0006
3.838577993 | -2.010132781 | 25.8717105 | 1.9988 | 2.931 | 291.172 | 1.839250892 | 34 | discharge | 24 | 2008 | B0006
3.835858306 | -2.010018518 | 25.99668877 | 1.999 | 2.929 | 300.547 | 1.839250892 | 34 | discharge | 24 | 2008 | B0006
3.833211316 | -2.009235037 | 26.06466143 | 1.999 | 2.927 | 309.922 | 1.839250892 | 34 | discharge | 24 | 2008 | B0006
3.830424814 | -2.011490939 | 26.13850889 | 1.9988 | 2.924 | 319.266 | 1.839250892 | 34 | discharge | 24 | 2008 | B0006
3.827723749 | -2.008964241 | 26.20656006 | 1.999 | 2.922 | 328.656 | 1.839250892 | 34 | discharge | 24 | 2008 | B0006
3.825186957 | -2.008608259 | 26.27792791 | 1.9988 | 2.919 | 338.031 | 1.839250892 | 34 | discharge | 24 | 2008 | B0006
3.822663718 | -2.011422427 | 26.32248507 | 1.999 | 2.917 | 347.391 | 1.839250892 | 34 | discharge | 24 | 2008 | B0006
3.820276144 | -2.011295501 | 26.41219783 | 1.999 | 2.915 | 356.75 | 1.839250892 | 34 | discharge | 24 | 2008 | B0006
3.817786015 | -2.011235851 | 26.46669502 | 1.9988 | 2.913 | 366.125 | 1.839250892 | 34 | discharge | 24 | 2008 | B0006
3.815319885 | -2.012601231 | 26.57506622 | 1.9988 | 2.911 | 375.5 | 1.839250892 | 34 | discharge | 24 | 2008 | B0006
3.812654989 | -2.008447717 | 26.64941202 | 1.999 | 2.908 | 384.844 | 1.839250892 | 34 | discharge | 24 | 2008 | B0006
3.810301392 | -2.011956961 | 26.69658385 | 1.999 | 2.906 | 394.25 | 1.839250892 | 34 | discharge | 24 | 2008 | B0006
3.807969527 | -2.011527449 | 26.7582372 | 1.999 | 2.903 | 403.594 | 1.839250892 | 34 | discharge | 24 | 2008 | B0006
3.805614393 | -2.00909988 | 26.82596455 | 1.999 | 2.901 | 412.985 | 1.839250892 | 34 | discharge | 24 | 2008 | B0006
3.803137978 | -2.007267872 | 26.89671207 | 1.999 | 2.899 | 422.344 | 1.839250892 | 34 | discharge | 24 | 2008 | B0006
3.800659006 | -2.012408571 | 26.95689011 | 1.9988 | 2.897 | 431.719 | 1.839250892 | 34 | discharge | 24 | 2008 | B0006
3.798363414 | -2.008523027 | 27.02280079 | 1.9988 | 2.894 | 441.078 | 1.839250892 | 34 | discharge | 24 | 2008 | B0006
3.795777055 | -2.011461592 | 27.07410024 | 1.999 | 2.893 | 450.438 | 1.839250892 | 34 | discharge | 24 | 2008 | B0006
3.793314518 | -2.008824474 | 27.19822858 | 1.999 | 2.89 | 459.844 | 1.839250892 | 34 | discharge | 24 | 2008 | B0006
3.790762979 | -2.010546098 | 27.23823476 | 1.999 | 2.888 | 469.235 | 1.839250892 | 34 | discharge | 24 | 2008 | B0006
3.788108257 | -2.010421623 | 27.31804036 | 1.9988 | 2.885 | 478.61 | 1.839250892 | 34 | discharge | 24 | 2008 | B0006
3.785711427 | -2.009575846 | 27.42329039 | 1.999 | 2.883 | 487.953 | 1.839250892 | 34 | discharge | 24 | 2008 | B0006
3.783009709 | -2.011766052 | 27.49499475 | 1.999 | 2.881 | 497.266 | 1.839250892 | 34 | discharge | 24 | 2008 | B0006
3.780353657 | -2.008284876 | 27.5374379 | 1.999 | 2.878 | 506.594 | 1.839250892 | 34 | discharge | 24 | 2008 | B0006
3.777836142 | -2.010651163 | 27.5916278 | 1.999 | 2.875 | 516.016 | 1.839250892 | 34 | discharge | 24 | 2008 | B0006
3.775369043 | -2.013612107 | 27.65016231 | 1.999 | 2.873 | 525.328 | 1.839250892 | 34 | discharge | 24 | 2008 | B0006
3.772545445 | -2.010680272 | 27.74007102 | 1.999 | 2.871 | 534.735 | 1.839250892 | 34 | discharge | 24 | 2008 | B0006
3.770054157 | -2.008386521 | 27.80807185 | 1.999 | 2.868 | 544.125 | 1.839250892 | 34 | discharge | 24 | 2008 | B0006
3.76728333 | -2.014091076 | 27.84838736 | 1.999 | 2.865 | 553.469 | 1.839250892 | 34 | discharge | 24 | 2008 | B0006
3.764437615 | -2.0102072 | 27.87902952 | 1.9988 | 2.862 | 562.844 | 1.839250892 | 34 | discharge | 24 | 2008 | B0006
3.761843927 | -2.00922144 | 27.93637796 | 1.999 | 2.86 | 572.188 | 1.839250892 | 34 | discharge | 24 | 2008 | B0006
3.759305205 | -2.010327351 | 27.97992014 | 1.999 | 2.857 | 581.563 | 1.839250892 | 34 | discharge | 24 | 2008 | B0006
3.756556307 | -2.010923407 | 28.04842807 | 1.999 | 2.855 | 590.953 | 1.839250892 | 34 | discharge | 24 | 2008 | B0006
3.753975885 | -2.011285071 | 28.09398376 | 1.999 | 2.853 | 600.281 | 1.839250892 | 34 | discharge | 24 | 2008 | B0006
3.751103062 | -2.008486425 | 28.1539199 | 1.9988 | 2.85 | 609.688 | 1.839250892 | 34 | discharge | 24 | 2008 | B0006
3.748613527 | -2.010611836 | 28.20203305 | 1.9988 | 2.847 | 619.063 | 1.839250892 | 34 | discharge | 24 | 2008 | B0006
3.745774458 | -2.010148863 | 28.23160057 | 1.999 | 2.845 | 628.422 | 1.839250892 | 34 | discharge | 24 | 2008 | B0006
3.743141946 | -2.00947647 | 28.29426926 | 1.9988 | 2.843 | 637.813 | 1.839250892 | 34 | discharge | 24 | 2008 | B0006
3.740449256 | -2.010241993 | 28.32485961 | 1.999 | 2.84 | 647.156 | 1.839250892 | 34 | discharge | 24 | 2008 | B0006
3.738083636 | -2.012023459 | 28.36146349 | 1.999 | 2.837 | 656.485 | 1.839250892 | 34 | discharge | 24 | 2008 | B0006
3.73549615 | -2.008325783 | 28.31508842 | 1.999 | 2.834 | 665.844 | 1.839250892 | 34 | discharge | 24 | 2008 | B0006
3.73292638 | -2.009721074 | 28.33725639 | 1.999 | 2.832 | 675.266 | 1.839250892 | 34 | discharge | 24 | 2008 | B0006
3.73043377 | -2.009939787 | 28.32824812 | 1.999 | 2.83 | 684.656 | 1.839250892 | 34 | discharge | 24 | 2008 | B0006
3.728157783 | -2.008856549 | 28.32751298 | 1.9988 | 2.827 | 694 | 1.839250892 | 34 | discharge | 24 | 2008 | B0006
3.725955388 | -2.011913552 | 28.30077194 | 1.999 | 2.825 | 703.344 | 1.839250892 | 34 | discharge | 24 | 2008 | B0006
3.72340688 | -2.009692782 | 28.32270308 | 1.999 | 2.823 | 712.75 | 1.839250892 | 34 | discharge | 24 | 2008 | B0006
3.720742583 | -2.010705586 | 28.38736998 | 1.999 | 2.819 | 722.125 | 1.839250892 | 34 | discharge | 24 | 2008 | B0006
3.718757588 | -2.011422859 | 28.39370046 | 1.9988 | 2.817 | 731.485 | 1.839250892 | 34 | discharge | 24 | 2008 | B0006
3.716436062 | -2.009567133 | 28.42636486 | 1.999 | 2.815 | 740.891 | 1.839250892 | 34 | discharge | 24 | 2008 | B0006
3.714478751 | -2.00728577 | 28.40481552 | 1.9988 | 2.813 | 750.266 | 1.839250892 | 34 | discharge | 24 | 2008 | B0006
3.711866469 | -2.012646413 | 28.42558242 | 1.999 | 2.811 | 759.625 | 1.839250892 | 34 | discharge | 24 | 2008 | B0006
3.709832672 | -2.009852367 | 28.40672159 | 1.9988 | 2.809 | 768.985 | 1.839250892 | 34 | discharge | 24 | 2008 | B0006
3.707577651 | -2.006506354 | 28.44602087 | 1.999 | 2.807 | 778.297 | 1.839250892 | 34 | discharge | 24 | 2008 | B0006
3.705256928 | -2.009762329 | 28.45954368 | 1.9988 | 2.805 | 787.672 | 1.839250892 | 34 | discharge | 24 | 2008 | B0006
3.702839631 | -2.008443986 | 28.4869698 | 1.999 | 2.803 | 797.063 | 1.839250892 | 34 | discharge | 24 | 2008 | B0006
3.700738911 | -2.011059773 | 28.55415624 | 1.999 | 2.8 | 806.453 | 1.839250892 | 34 | discharge | 24 | 2008 | B0006
3.698630854 | -2.012673467 | 28.57858293 | 1.999 | 2.799 | 815.828 | 1.839250892 | 34 | discharge | 24 | 2008 | B0006
3.696686623 | -2.010300083 | 28.51296678 | 1.999 | 2.796 | 825.141 | 1.839250892 | 34 | discharge | 24 | 2008 | B0006
3.69432025 | -2.008697901 | 28.5174715 | 1.999 | 2.794 | 834.5 | 1.839250892 | 34 | discharge | 24 | 2008 | B0006
3.692247995 | -2.009152964 | 28.59463617 | 1.999 | 2.791 | 843.922 | 1.839250892 | 34 | discharge | 24 | 2008 | B0006
3.689965356 | -2.011254456 | 28.55942055 | 1.999 | 2.789 | 853.25 | 1.839250892 | 34 | discharge | 24 | 2008 | B0006
3.687997969 | -2.009535615 | 28.53438108 | 1.9988 | 2.787 | 862.625 | 1.839250892 | 34 | discharge | 24 | 2008 | B0006
3.685567407 | -2.010350408 | 28.53745003 | 1.999 | 2.785 | 871.969 | 1.839250892 | 34 | discharge | 24 | 2008 | B0006
3.683429799 | -2.012307723 | 28.5245667 | 1.999 | 2.783 | 881.375 | 1.839250892 | 34 | discharge | 24 | 2008 | B0006
3.681555364 | -2.00936628 | 28.59812213 | 1.999 | 2.781 | 890.703 | 1.839250892 | 34 | discharge | 24 | 2008 | B0006
3.679594361 | -2.008362969 | 28.57142831 | 1.999 | 2.779 | 900.094 | 1.839250892 | 34 | discharge | 24 | 2008 | B0006
3.677093651 | -2.01137603 | 28.59497971 | 1.999 | 2.777 | 909.438 | 1.839250892 | 34 | discharge | 24 | 2008 | B0006
3.675124261 | -2.008676991 | 28.53502041 | 1.999 | 2.774 | 918.813 | 1.839250892 | 34 | discharge | 24 | 2008 | B0006
3.672928317 | -2.009412601 | 28.5845384 | 1.999 | 2.772 | 928.219 | 1.839250892 | 34 | discharge | 24 | 2008 | B0006
3.670997059 | -2.009245042 | 28.62363699 | 1.999 | 2.77 | 937.594 | 1.839250892 | 34 | discharge | 24 | 2008 | B0006
3.6686741 | -2.009840768 | 28.67317303 | 1.999 | 2.768 | 946.969 | 1.839250892 | 34 | discharge | 24 | 2008 | B0006
3.666537444 | -2.011219851 | 28.68319279 | 1.999 | 2.766 | 956.328 | 1.839250892 | 34 | discharge | 24 | 2008 | B0006
3.664544127 | -2.00973521 | 28.76979076 | 1.999 | 2.764 | 965.703 | 1.839250892 | 34 | discharge | 24 | 2008 | B0006
3.662527913 | -2.012100396 | 28.81759314 | 1.999 | 2.762 | 975.078 | 1.839250892 | 34 | discharge | 24 | 2008 | B0006
3.660421597 | -2.00862831 | 28.7961724 | 1.999 | 2.76 | 984.469 | 1.839250892 | 34 | discharge | 24 | 2008 | B0006
3.658337807 | -2.012505482 | 28.77965226 | 1.999 | 2.758 | 993.844 | 1.839250892 | 34 | discharge | 24 | 2008 | B0006
3.656269305 | -2.008915378 | 28.77273611 | 1.999 | 2.756 | 1003.188 | 1.839250892 | 34 | discharge | 24 | 2008 | B0006
3.654357737 | -2.012403844 | 28.85343764 | 1.999 | 2.754 | 1012.578 | 1.839250892 | 34 | discharge | 24 | 2008 | B0006
3.651959908 | -2.009476878 | 28.87715865 | 1.999 | 2.751 | 1021.938 | 1.839250892 | 34 | discharge | 24 | 2008 | B0006
3.65001325 | -2.009679007 | 28.91102731 | 1.999 | 2.75 | 1031.281 | 1.839250892 | 34 | discharge | 24 | 2008 | B0006
3.648053931 | -2.008893204 | 28.91199183 | 1.999 | 2.747 | 1040.641 | 1.839250892 | 34 | discharge | 24 | 2008 | B0006
3.646006854 | -2.010764728 | 28.94125536 | 1.999 | 2.745 | 1050 | 1.839250892 | 34 | discharge | 24 | 2008 | B0006
3.643885199 | -2.013339343 | 28.90423069 | 1.999 | 2.743 | 1059.36 | 1.839250892 | 34 | discharge | 24 | 2008 | B0006
3.64199101 | -2.008148396 | 29.06571067 | 1.999 | 2.741 | 1068.719 | 1.839250892 | 34 | discharge | 24 | 2008 | B0006
3.639902317 | -2.006978529 | 29.06405898 | 1.999 | 2.74 | 1078.11 | 1.839250892 | 34 | discharge | 24 | 2008 | B0006
3.63792869 | -2.008511315 | 29.04947007 | 1.999 | 2.737 | 1087.469 | 1.839250892 | 34 | discharge | 24 | 2008 | B0006
3.636023162 | -2.009950947 | 29.09814902 | 1.999 | 2.736 | 1096.844 | 1.839250892 | 34 | discharge | 24 | 2008 | B0006
3.634112759 | -2.008285111 | 29.11283128 | 1.999 | 2.734 | 1106.188 | 1.839250892 | 34 | discharge | 24 | 2008 | B0006
3.632030512 | -2.012549099 | 29.19156111 | 1.999 | 2.731 | 1115.531 | 1.839250892 | 34 | discharge | 24 | 2008 | B0006
3.62998141 | -2.007951616 | 29.2145612 | 1.999 | 2.729 | 1124.969 | 1.839250892 | 34 | discharge | 24 | 2008 | B0006
3.628087499 | -2.005788794 | 29.21896058 | 1.999 | 2.727 | 1134.344 | 1.839250892 | 34 | discharge | 24 | 2008 | B0006
3.626080485 | -2.010454178 | 29.22476377 | 1.999 | 2.725 | 1143.672 | 1.839250892 | 34 | discharge | 24 | 2008 | B0006
3.624162526 | -2.010993595 | 29.2590642 | 1.999 | 2.723 | 1153.047 | 1.839250892 | 34 | discharge | 24 | 2008 | B0006
3.622203655 | -2.009082065 | 29.31516542 | 1.999 | 2.721 | 1162.375 | 1.839250892 | 34 | discharge | 24 | 2008 | B0006
3.62034277 | -2.009574654 | 29.34031614 | 1.999 | 2.719 | 1171.766 | 1.839250892 | 34 | discharge | 24 | 2008 | B0006
3.618428825 | -2.010190269 | 29.37536339 | 1.999 | 2.717 | 1181.156 | 1.839250892 | 34 | discharge | 24 | 2008 | B0006
3.616542832 | -2.009603488 | 29.43264711 | 1.999 | 2.716 | 1190.5 | 1.839250892 | 34 | discharge | 24 | 2008 | B0006
3.614713546 | -2.008358157 | 29.42973719 | 1.999 | 2.714 | 1199.86 | 1.839250892 | 34 | discharge | 24 | 2008 | B0006
3.612548955 | -2.01191158 | 29.44711487 | 1.999 | 2.712 | 1209.219 | 1.839250892 | 34 | discharge | 24 | 2008 | B0006
3.610768739 | -2.008217902 | 29.4624796 | 1.999 | 2.711 | 1218.641 | 1.839250892 | 34 | discharge | 24 | 2008 | B0006
3.608912659 | -2.009541272 | 29.50472903 | 1.999 | 2.708 | 1228 | 1.839250892 | 34 | discharge | 24 | 2008 | B0006
3.607231793 | -2.009694047 | 29.60600052 | 1.999 | 2.707 | 1237.313 | 1.839250892 | 34 | discharge | 24 | 2008 | B0006
3.605337376 | -2.008463603 | 29.57584811 | 1.999 | 2.705 | 1246.61 | 1.839250892 | 34 | discharge | 24 | 2008 | B0006
3.603509096 | -2.007388136 | 29.62427429 | 1.999 | 2.703 | 1255.953 | 1.839250892 | 34 | discharge | 24 | 2008 | B0006
3.601751952 | -2.008740889 | 29.6619903 | 1.999 | 2.701 | 1265.328 | 1.839250892 | 34 | discharge | 24 | 2008 | B0006
3.599932864 | -2.011586498 | 29.69882843 | 1.999 | 2.699 | 1274.703 | 1.839250892 | 34 | discharge | 24 | 2008 | B0006
3.598200378 | -2.008085201 | 29.75742902 | 1.999 | 2.697 | 1284.016 | 1.839250892 | 34 | discharge | 24 | 2008 | B0006
3.596118686 | -2.007884399 | 29.72630377 | 1.999 | 2.696 | 1293.391 | 1.839250892 | 34 | discharge | 24 | 2008 | B0006
3.594510351 | -2.008624574 | 29.74220916 | 1.999 | 2.693 | 1302.75 | 1.839250892 | 34 | discharge | 24 | 2008 | B0006
3.592661075 | -2.010418093 | 29.77862618 | 1.999 | 2.691 | 1312.156 | 1.839250892 | 34 | discharge | 24 | 2008 | B0006
3.591050239 | -2.008916464 | 29.79650227 | 1.999 | 2.69 | 1321.547 | 1.839250892 | 34 | discharge | 24 | 2008 | B0006
3.58901883 | -2.011739297 | 29.84331309 | 1.999 | 2.688 | 1330.922 | 1.839250892 | 34 | discharge | 24 | 2008 | B0006
3.587422918 | -2.009086516 | 29.87287312 | 1.999 | 2.687 | 1340.281 | 1.839250892 | 34 | discharge | 24 | 2008 | B0006
3.585949091 | -2.011082607 | 29.86866231 | 1.999 | 2.685 | 1349.656 | 1.839250892 | 34 | discharge | 24 | 2008 | B0006
3.58418496 | -2.008366552 | 30.02822311 | 1.999 | 2.683 | 1359.016 | 1.839250892 | 34 | discharge | 24 | 2008 | B0006
3.582460728 | -2.011984949 | 30.0135963 | 1.999 | 2.681 | 1368.328 | 1.839250892 | 34 | discharge | 24 | 2008 | B0006
3.58061861 | -2.010125193 | 30.03725264 | 1.999 | 2.68 | 1377.703 | 1.839250892 | 34 | discharge | 24 | 2008 | B0006
3.579051329 | -2.009581913 | 30.00127375 | 1.999 | 2.678 | 1387.031 | 1.839250892 | 34 | discharge | 24 | 2008 | B0006
3.577456425 | -2.011195882 | 30.04162672 | 1.999 | 2.677 | 1396.406 | 1.839250892 | 34 | discharge | 24 | 2008 | B0006
3.57584736 | -2.009430975 | 30.14414986 | 1.999 | 2.675 | 1405.828 | 1.839250892 | 34 | discharge | 24 | 2008 | B0006
3.574053368 | -2.007901282 | 30.1749034 | 1.999 | 2.673 | 1415.203 | 1.839250892 | 34 | discharge | 24 | 2008 | B0006
3.572462537 | -2.008576006 | 30.16009148 | 1.999 | 2.671 | 1424.547 | 1.839250892 | 34 | discharge | 24 | 2008 | B0006
3.570846636 | -2.00842875 | 30.15959439 | 1.999 | 2.67 | 1433.891 | 1.839250892 | 34 | discharge | 24 | 2008 | B0006
3.56934222 | -2.008387241 | 30.16622452 | 1.999 | 2.668 | 1443.281 | 1.839250892 | 34 | discharge | 24 | 2008 | B0006
3.567652046 | -2.009585148 | 30.25177884 | 1.999 | 2.667 | 1452.625 | 1.839250892 | 34 | discharge | 24 | 2008 | B0006
3.566042758 | -2.007830622 | 30.16223098 | 1.999 | 2.665 | 1461.985 | 1.839250892 | 34 | discharge | 24 | 2008 | B0006
3.564351438 | -2.010781127 | 30.27312739 | 1.999 | 2.664 | 1471.391 | 1.839250892 | 34 | discharge | 24 | 2008 | B0006
3.563044006 | -2.008904177 | 30.36642108 | 1.999 | 2.662 | 1480.688 | 1.839250892 | 34 | discharge | 24 | 2008 | B0006
3.561381856 | -2.013886719 | 30.46003375 | 1.999 | 2.661 | 1490.047 | 1.839250892 | 34 | discharge | 24 | 2008 | B0006
3.559896113 | -2.010265039 | 30.41252407 | 1.999 | 2.66 | 1499.406 | 1.839250892 | 34 | discharge | 24 | 2008 | B0006
3.558370115 | -2.008571832 | 30.47749568 | 1.999 | 2.658 | 1508.766 | 1.839250892 | 34 | discharge | 24 | 2008 | B0006
3.556908979 | -2.009965429 | 30.44129178 | 1.999 | 2.656 | 1518.094 | 1.839250892 | 34 | discharge | 24 | 2008 | B0006
3.555253388 | -2.009900028 | 30.4302695 | 1.999 | 2.655 | 1527.438 | 1.839250892 | 34 | discharge | 24 | 2008 | B0006
3.553844833 | -2.009262376 | 30.4915574 | 1.999 | 2.654 | 1536.797 | 1.839250892 | 34 | discharge | 24 | 2008 | B0006
3.552406012 | -2.008651293 | 30.42003236 | 1.999 | 2.652 | 1546.172 | 1.839250892 | 34 | discharge | 24 | 2008 | B0006
3.550803876 | -2.009798133 | 30.50040158 | 1.999 | 2.65 | 1555.578 | 1.839250892 | 34 | discharge | 24 | 2008 | B0006
3.549299288 | -2.012507109 | 30.59263744 | 1.999 | 2.648 | 1564.906 | 1.839250892 | 34 | discharge | 24 | 2008 | B0006
3.547850549 | -2.009231884 | 30.55088164 | 1.999 | 2.648 | 1574.25 | 1.839250892 | 34 | discharge | 24 | 2008 | B0006
3.546603501 | -2.012043565 | 30.6254934 | 1.999 | 2.646 | 1583.563 | 1.839250892 | 34 | discharge | 24 | 2008 | B0006
3.544923353 | -2.009764576 | 30.6554272 | 1.999 | 2.644 | 1592.953 | 1.839250892 | 34 | discharge | 24 | 2008 | B0006
3.543592529 | -2.009613243 | 30.70643149 | 1.999 | 2.644 | 1602.375 | 1.839250892 | 34 | discharge | 24 | 2008 | B0006
3.542264762 | -2.011314966 | 30.72664483 | 1.999 | 2.642 | 1611.735 | 1.839250892 | 34 | discharge | 24 | 2008 | B0006
3.540791583 | -2.010362203 | 30.75124582 | 1.999 | 2.64 | 1621.11 | 1.839250892 | 34 | discharge | 24 | 2008 | B0006
3.539444875 | -2.010144354 | 30.76887567 | 1.999 | 2.639 | 1630.485 | 1.839250892 | 34 | discharge | 24 | 2008 | B0006
3.538183758 | -2.01040231 | 30.7794412 | 1.999 | 2.638 | 1639.844 | 1.839250892 | 34 | discharge | 24 | 2008 | B0006
3.536694634 | -2.007832218 | 30.82327983 | 1.999 | 2.636 | 1649.172 | 1.839250892 | 34 | discharge | 24 | 2008 | B0006
3.535283307 | -2.009729451 | 30.82941828 | 1.999 | 2.635 | 1658.563 | 1.839250892 | 34 | discharge | 24 | 2008 | B0006
3.53401385 | -2.011525292 | 30.86208432 | 1.999 | 2.634 | 1667.922 | 1.839250892 | 34 | discharge | 24 | 2008 | B0006
3.532681721 | -2.010335725 | 30.96667787 | 1.999 | 2.632 | 1677.344 | 1.839250892 | 34 | discharge | 24 | 2008 | B0006
3.531338969 | -2.011947763 | 30.90119404 | 1.999 | 2.631 | 1686.672 | 1.839250892 | 34 | discharge | 24 | 2008 | B0006
3.529911919 | -2.010218618 | 30.91140921 | 1.999 | 2.63 | 1696.031 | 1.839250892 | 34 | discharge | 24 | 2008 | B0006
3.528769316 | -2.011180375 | 31.01276835 | 1.999 | 2.628 | 1705.438 | 1.839250892 | 34 | discharge | 24 | 2008 | B0006
3.52736113 | -2.009679822 | 31.07301313 | 1.999 | 2.627 | 1714.828 | 1.839250892 | 34 | discharge | 24 | 2008 | B0006
3.526059971 | -2.010866542 | 31.05239735 | 1.999 | 2.626 | 1724.188 | 1.839250892 | 34 | discharge | 24 | 2008 | B0006
3.524962869 | -2.008935541 | 31.04696566 | 1.999 | 2.624 | 1733.516 | 1.839250892 | 34 | discharge | 24 | 2008 | B0006
3.523493403 | -2.010697035 | 31.09881252 | 1.999 | 2.623 | 1742.891 | 1.839250892 | 34 | discharge | 24 | 2008 | B0006
3.52224082 | -2.009034307 | 30.91145693 | 1.999 | 2.622 | 1752.235 | 1.839250892 | 34 | discharge | 24 | 2008 | B0006
3.521080966 | -2.010437642 | 30.95294612 | 1.999 | 2.62 | 1761.578 | 1.839250892 | 34 | discharge | 24 | 2008 | B0006
3.519816343 | -2.010281944 | 31.17295654 | 1.999 | 2.62 | 1771 | 1.839250892 | 34 | discharge | 24 | 2008 | B0006
3.518396356 | -2.011257148 | 31.20598967 | 1.999 | 2.618 | 1780.406 | 1.839250892 | 34 | discharge | 24 | 2008 | B0006
3.517338421 | -2.013032482 | 31.23269116 | 1.999 | 2.617 | 1789.719 | 1.839250892 | 34 | discharge | 24 | 2008 | B0006
3.516063312 | -2.012094888 | 31.21414802 | 1.999 | 2.616 | 1799.063 | 1.839250892 | 34 | discharge | 24 | 2008 | B0006
3.514833504 | -2.010357342 | 31.26452904 | 1.999 | 2.614 | 1808.391 | 1.839250892 | 34 | discharge | 24 | 2008 | B0006
3.513788318 | -2.009480916 | 31.25273511 | 1.999 | 2.614 | 1817.86 | 1.839250892 | 34 | discharge | 24 | 2008 | B0006
3.512489963 | -2.012626977 | 31.27498396 | 1.999 | 2.612 | 1827.219 | 1.839250892 | 34 | discharge | 24 | 2008 | B0006
3.511385476 | -2.006964334 | 31.36459464 | 1.999 | 2.611 | 1836.578 | 1.839250892 | 34 | discharge | 24 | 2008 | B0006
3.510231025 | -2.010185896 | 31.34929008 | 1.999 | 2.61 | 1845.922 | 1.839250892 | 34 | discharge | 24 | 2008 | B0006
3.509066166 | -2.00939417 | 31.38923656 | 1.999 | 2.609 | 1855.328 | 1.839250892 | 34 | discharge | 24 | 2008 | B0006
3.507778751 | -2.00916454 | 31.40579339 | 1.999 | 2.608 | 1864.688 | 1.839250892 | 34 | discharge | 24 | 2008 | B0006
3.506804608 | -2.009913327 | 31.4023171 | 1.999 | 2.606 | 1874.078 | 1.839250892 | 34 | discharge | 24 | 2008 | B0006
3.505593854 | -2.009763139 | 31.43697381 | 1.999 | 2.605 | 1883.453 | 1.839250892 | 34 | discharge | 24 | 2008 | B0006
3.504376159 | -2.010851615 | 31.47089037 | 1.999 | 2.604 | 1892.828 | 1.839250892 | 34 | discharge | 24 | 2008 | B0006
3.503394281 | -2.007802462 | 31.47495441 | 1.999 | 2.603 | 1902.156 | 1.839250892 | 34 | discharge | 24 | 2008 | B0006
3.502482668 | -2.009589405 | 31.52205098 | 1.999 | 2.602 | 1911.547 | 1.839250892 | 34 | discharge | 24 | 2008 | B0006
3.501268767 | -2.008214578 | 31.53733037 | 1.999 | 2.601 | 1920.86 | 1.839250892 | 34 | discharge | 24 | 2008 | B0006
3.499880345 | -2.010013152 | 31.56264628 | 1.999 | 2.6 | 1930.219 | 1.839250892 | 34 | discharge | 24 | 2008 | B0006
3.49888571 | -2.010831491 | 31.58824044 | 1.999 | 2.599 | 1939.578 | 1.839250892 | 34 | discharge | 24 | 2008 | B0006
3.497937701 | -2.007625704 | 31.59843738 | 1.999 | 2.598 | 1948.969 | 1.839250892 | 34 | discharge | 24 | 2008 | B0006
3.496808454 | -2.009395799 | 31.6168384 | 1.999 | 2.596 | 1958.313 | 1.839250892 | 34 | discharge | 24 | 2008 | B0006
3.495780146 | -2.010451388 | 31.71407781 | 1.999 | 2.596 | 1967.688 | 1.839250892 | 34 | discharge | 24 | 2008 | B0006
3.494563384 | -2.012313872 | 31.74066561 | 1.999 | 2.594 | 1977.078 | 1.839250892 | 34 | discharge | 24 | 2008 | B0006
3.493812975 | -2.009055633 | 31.73864922 | 1.9988 | 2.594 | 1986.469 | 1.839250892 | 34 | discharge | 24 | 2008 | B0006
3.492628177 | -2.008709012 | 31.80415023 | 1.999 | 2.592 | 1995.844 | 1.839250892 | 34 | discharge | 24 | 2008 | B0006
3.491559483 | -2.01280349 | 31.69841137 | 1.999 | 2.591 | 2005.219 | 1.839250892 | 34 | discharge | 24 | 2008 | B0006
3.490484268 | -2.009629483 | 31.85773319 | 1.999 | 2.59 | 2014.563 | 1.839250892 | 34 | discharge | 24 | 2008 | B0006
3.489536222 | -2.007664231 | 31.88033616 | 1.999 | 2.589 | 2023.906 | 1.839250892 | 34 | discharge | 24 | 2008 | B0006
3.488482103 | -2.008471657 | 31.83052285 | 1.999 | 2.588 | 2033.297 | 1.839250892 | 34 | discharge | 24 | 2008 | B0006
3.487239721 | -2.011895677 | 31.89055392 | 1.999 | 2.587 | 2042.656 | 1.839250892 | 34 | discharge | 24 | 2008 | B0006
3.486337221 | -2.010040307 | 31.97442977 | 1.999 | 2.586 | 2052.016 | 1.839250892 | 34 | discharge | 24 | 2008 | B0006
3.4855934 | -2.010117392 | 32.03850025 | 1.999 | 2.585 | 2061.406 | 1.839250892 | 34 | discharge | 24 | 2008 | B0006
3.484484008 | -2.009279022 | 32.04491866 | 1.999 | 2.584 | 2070.781 | 1.839250892 | 34 | discharge | 24 | 2008 | B0006
3.483411852 | -2.009899646 | 32.01342947 | 1.999 | 2.583 | 2080.125 | 1.839250892 | 34 | discharge | 24 | 2008 | B0006
3.482376018 | -2.011433731 | 32.03287304 | 1.999 | 2.582 | 2089.485 | 1.839250892 | 34 | discharge | 24 | 2008 | B0006
3.481584737 | -2.00803684 | 32.01035493 | 1.999 | 2.581 | 2098.86 | 1.839250892 | 34 | discharge | 24 | 2008 | B0006
3.480514925 | -2.011241 | 32.09045433 | 1.999 | 2.58 | 2108.219 | 1.839250892 | 34 | discharge | 24 | 2008 | B0006
3.479249357 | -2.009099227 | 32.09034153 | 1.999 | 2.579 | 2117.641 | 1.839250892 | 34 | discharge | 24 | 2008 | B0006
3.478400172 | -2.010246371 | 32.25306991 | 1.999 | 2.578 | 2127.016 | 1.839250892 | 34 | discharge | 24 | 2008 | B0006
3.477427766 | -2.013219358 | 32.15444605 | 1.999 | 2.577 | 2136.406 | 1.839250892 | 34 | discharge | 24 | 2008 | B0006
3.476541395 | -2.011289585 | 32.17532825 | 1.999 | 2.576 | 2145.75 | 1.839250892 | 34 | discharge | 24 | 2008 | B0006
3.475380955 | -2.009873896 | 32.11027255 | 1.999 | 2.575 | 2155.156 | 1.839250892 | 34 | discharge | 24 | 2008 | B0006
3.47458033 | -2.009412763 | 32.22576184 | 1.999 | 2.574 | 2164.516 | 1.839250892 | 34 | discharge | 24 | 2008 | B0006
3.473345111 | -2.012909103 | 32.26844066 | 1.999 | 2.573 | 2174 | 1.839250892 | 34 | discharge | 24 | 2008 | B0006
3.472346326 | -2.012008333 | 32.27256244 | 1.999 | 2.572 | 2183.344 | 1.839250892 | 34 | discharge | 24 | 2008 | B0006
3.471540425 | -2.010209228 | 32.32654917 | 1.999 | 2.571 | 2192.766 | 1.839250892 | 34 | discharge | 24 | 2008 | B0006
3.470717773 | -2.009170678 | 32.33677377 | 1.999 | 2.57 | 2202.172 | 1.839250892 | 34 | discharge | 24 | 2008 | B0006
3.469329518 | -2.011300094 | 32.36143019 | 1.999 | 2.57 | 2211.531 | 1.839250892 | 34 | discharge | 24 | 2008 | B0006
3.468518039 | -2.010326089 | 32.31215641 | 1.999 | 2.568 | 2220.906 | 1.839250892 | 34 | discharge | 24 | 2008 | B0006
3.46770069 | -2.009716229 | 32.35583627 | 1.999 | 2.567 | 2230.266 | 1.839250892 | 34 | discharge | 24 | 2008 | B0006
3.466552495 | -2.009785854 | 32.41861155 | 1.999 | 2.566 | 2239.594 | 1.839250892 | 34 | discharge | 24 | 2008 | B0006
3.465434287 | -2.010666798 | 32.41650865 | 1.999 | 2.565 | 2248.985 | 1.839250892 | 34 | discharge | 24 | 2008 | B0006
3.464477607 | -2.010781764 | 32.42250489 | 1.999 | 2.564 | 2258.328 | 1.839250892 | 34 | discharge | 24 | 2008 | B0006
3.463534132 | -2.009422011 | 32.47281981 | 1.999 | 2.563 | 2267.688 | 1.839250892 | 34 | discharge | 24 | 2008 | B0006
3.462699465 | -2.011495056 | 32.50467392 | 1.999 | 2.562 | 2277.063 | 1.839250892 | 34 | discharge | 24 | 2008 | B0006
3.461701458 | -2.01019382 | 32.55775594 | 1.999 | 2.561 | 2286.485 | 1.839250892 | 34 | discharge | 24 | 2008 | B0006
3.460540101 | -2.009670225 | 32.57754651 | 1.999 | 2.56 | 2295.86 | 1.839250892 | 34 | discharge | 24 | 2008 | B0006
3.459453088 | -2.009001861 | 32.71174589 | 1.999 | 2.56 | 2305.203 | 1.839250892 | 34 | discharge | 24 | 2008 | B0006
3.458491138 | -2.008673664 | 32.66334638 | 1.999 | 2.558 | 2314.531 | 1.839250892 | 34 | discharge | 24 | 2008 | B0006
3.457493519 | -2.009896167 | 32.67985276 | 1.999 | 2.557 | 2323.922 | 1.839250892 | 34 | discharge | 24 | 2008 | B0006
3.456506603 | -2.012193229 | 32.74212135 | 1.999 | 2.556 | 2333.297 | 1.839250892 | 34 | discharge | 24 | 2008 | B0006
3.455429598 | -2.010156267 | 32.72645243 | 1.999 | 2.555 | 2342.656 | 1.839250892 | 34 | discharge | 24 | 2008 | B0006
3.454408975 | -2.009052442 | 32.71324497 | 1.999 | 2.554 | 2352.016 | 1.839250892 | 34 | discharge | 24 | 2008 | B0006
3.453355426 | -2.010484899 | 32.80765841 | 1.999 | 2.553 | 2361.391 | 1.839250892 | 34 | discharge | 24 | 2008 | B0006
3.452519246 | -2.011267695 | 32.59531293 | 1.999 | 2.552 | 2370.735 | 1.839250892 | 34 | discharge | 24 | 2008 | B0006
3.451293048 | -2.011536853 | 32.77242578 | 1.999 | 2.551 | 2380.11 | 1.839250892 | 34 | discharge | 24 | 2008 | B0006
3.450350313 | -2.009474696 | 32.87269557 | 1.999 | 2.55 | 2389.469 | 1.839250892 | 34 | discharge | 24 | 2008 | B0006
3.449266182 | -2.008129239 | 32.83076275 | 1.999 | 2.549 | 2398.797 | 1.839250892 | 34 | discharge | 24 | 2008 | B0006
3.447957471 | -2.009534163 | 32.89971893 | 1.999 | 2.548 | 2408.219 | 1.839250892 | 34 | discharge | 24 | 2008 | B0006
3.447012177 | -2.010476715 | 32.90657731 | 1.999 | 2.547 | 2417.594 | 1.839250892 | 34 | discharge | 24 | 2008 | B0006
3.445890566 | -2.011307603 | 32.95144282 | 1.999 | 2.546 | 2426.969 | 1.839250892 | 34 | discharge | 24 | 2008 | B0006
3.444676379 | -2.011342844 | 32.9880297 | 1.999 | 2.544 | 2436.328 | 1.839250892 | 34 | discharge | 24 | 2008 | B0006
3.443906116 | -2.010930772 | 33.00738363 | 1.999 | 2.544 | 2445.688 | 1.839250892 | 34 | discharge | 24 | 2008 | B0006
3.442590091 | -2.009455634 | 33.0428555 | 1.999 | 2.542 | 2455.063 | 1.839250892 | 34 | discharge | 24 | 2008 | B0006
3.441444491 | -2.008375133 | 33.08490047 | 1.999 | 2.541 | 2464.438 | 1.839250892 | 34 | discharge | 24 | 2008 | B0006
3.440417613 | -2.011510475 | 33.12524015 | 1.999 | 2.54 | 2473.781 | 1.839250892 | 34 | discharge | 24 | 2008 | B0006
3.439250048 | -2.009239477 | 33.09194487 | 1.999 | 2.538 | 2483.125 | 1.839250892 | 34 | discharge | 24 | 2008 | B0006
3.438039418 | -2.009114353 | 33.15867637 | 1.999 | 2.537 | 2492.547 | 1.839250892 | 34 | discharge | 24 | 2008 | B0006
3.436793406 | -2.008448828 | 33.26342905 | 1.999 | 2.536 | 2501.906 | 1.839250892 | 34 | discharge | 24 | 2008 | B0006
3.435578333 | -2.010885168 | 33.31904358 | 1.999 | 2.535 | 2511.266 | 1.839250892 | 34 | discharge | 24 | 2008 | B0006
3.43442047 | -2.009766363 | 33.3153208 | 1.999 | 2.534 | 2520.656 | 1.839250892 | 34 | discharge | 24 | 2008 | B0006
3.433299262 | -2.007583905 | 33.3965558 | 1.999 | 2.532 | 2530 | 1.839250892 | 34 | discharge | 24 | 2008 | B0006
3.432041807 | -2.007400599 | 33.29104346 | 1.999 | 2.531 | 2539.391 | 1.839250892 | 34 | discharge | 24 | 2008 | B0006
3.430808634 | -2.010326873 | 33.30316779 | 1.999 | 2.53 | 2548.719 | 1.839250892 | 34 | discharge | 24 | 2008 | B0006
3.429677426 | -2.013030534 | 33.49748011 | 1.999 | 2.528 | 2558.063 | 1.839250892 | 34 | discharge | 24 | 2008 | B0006
3.428328558 | -2.011372955 | 33.36630217 | 1.999 | 2.528 | 2567.469 | 1.839250892 | 34 | discharge | 24 | 2008 | B0006
3.426985932 | -2.009970806 | 33.35155171 | 1.999 | 2.526 | 2576.797 | 1.839250892 | 34 | discharge | 24 | 2008 | B0006
3.425731535 | -2.007666215 | 33.40554501 | 1.999 | 2.525 | 2586.25 | 1.839250892 | 34 | discharge | 24 | 2008 | B0006
3.424356007 | -2.009816789 | 33.45145116 | 1.999 | 2.524 | 2595.625 | 1.839250892 | 34 | discharge | 24 | 2008 | B0006
3.423102348 | -2.010151579 | 33.49544905 | 1.999 | 2.522 | 2604.985 | 1.839250892 | 34 | discharge | 24 | 2008 | B0006
3.421781557 | -2.009621876 | 33.59092733 | 1.999 | 2.521 | 2614.344 | 1.839250892 | 34 | discharge | 24 | 2008 | B0006
3.420354731 | -2.012941188 | 33.65076055 | 1.999 | 2.52 | 2623.719 | 1.839250892 | 34 | discharge | 24 | 2008 | B0006
3.418965233 | -2.011283429 | 33.61493423 | 1.999 | 2.518 | 2633.094 | 1.839250892 | 34 | discharge | 24 | 2008 | B0006
3.417636273 | -2.010015448 | 33.57507038 | 1.999 | 2.517 | 2642.5 | 1.839250892 | 34 | discharge | 24 | 2008 | B0006
3.4161673 | -2.010084249 | 33.63122016 | 1.999 | 2.516 | 2651.844 | 1.839250892 | 34 | discharge | 24 | 2008 | B0006
3.414794003 | -2.007785785 | 33.75245754 | 1.999 | 2.514 | 2661.203 | 1.839250892 | 34 | discharge | 24 | 2008 | B0006
3.41322076 | -2.011736862 | 33.75611274 | 1.999 | 2.513 | 2670.563 | 1.839250892 | 34 | discharge | 24 | 2008 | B0006
3.411779056 | -2.01099889 | 33.7482153 | 1.999 | 2.511 | 2679.922 | 1.839250892 | 34 | discharge | 24 | 2008 | B0006
3.41027165 | -2.009145539 | 33.7067958 | 1.999 | 2.51 | 2689.313 | 1.839250892 | 34 | discharge | 24 | 2008 | B0006
3.408797788 | -2.011520225 | 33.84805912 | 1.999 | 2.508 | 2698.672 | 1.839250892 | 34 | discharge | 24 | 2008 | B0006
3.407143073 | -2.012099543 | 33.92027837 | 1.999 | 2.506 | 2708 | 1.839250892 | 34 | discharge | 24 | 2008 | B0006
3.405555716 | -2.010408435 | 33.90156509 | 1.999 | 2.505 | 2717.36 | 1.839250892 | 34 | discharge | 24 | 2008 | B0006
3.403880259 | -2.010167924 | 33.87667893 | 1.999 | 2.504 | 2726.719 | 1.839250892 | 34 | discharge | 24 | 2008 | B0006
3.402294212 | -2.012044873 | 33.95340073 | 1.999 | 2.502 | 2736.141 | 1.839250892 | 34 | discharge | 24 | 2008 | B0006
3.400737541 | -2.0082982 | 34.079395 | 1.999 | 2.5 | 2745.531 | 1.839250892 | 34 | discharge | 24 | 2008 | B0006
3.398905422 | -2.00972687 | 34.01232553 | 1.999 | 2.498 | 2754.86 | 1.839250892 | 34 | discharge | 24 | 2008 | B0006
3.397250657 | -2.010876362 | 34.01969351 | 1.999 | 2.496 | 2764.235 | 1.839250892 | 34 | discharge | 24 | 2008 | B0006
3.395368681 | -2.009794065 | 34.08268118 | 1.999 | 2.494 | 2773.547 | 1.839250892 | 34 | discharge | 24 | 2008 | B0006
3.393558871 | -2.011168855 | 34.09877405 | 1.999 | 2.493 | 2782.906 | 1.839250892 | 34 | discharge | 24 | 2008 | B0006
3.391556826 | -2.009690394 | 34.16809556 | 1.999 | 2.491 | 2792.328 | 1.839250892 | 34 | discharge | 24 | 2008 | B0006
3.389758511 | -2.011006638 | 34.20335668 | 1.999 | 2.489 | 2801.641 | 1.839250892 | 34 | discharge | 24 | 2008 | B0006
3.387875706 | -2.00789601 | 34.28155637 | 1.999 | 2.488 | 2811.063 | 1.839250892 | 34 | discharge | 24 | 2008 | B0006
3.385759904 | -2.009539513 | 34.32717192 | 1.999 | 2.485 | 2820.469 | 1.839250892 | 34 | discharge | 24 | 2008 | B0006
3.38365152 | -2.011173886 | 34.27528375 | 1.999 | 2.483 | 2829.828 | 1.839250892 | 34 | discharge | 24 | 2008 | B0006
3.381540221 | -2.008570346 | 34.30523474 | 1.999 | 2.481 | 2839.172 | 1.839250892 | 34 | discharge | 24 | 2008 | B0006
3.379255123 | -2.010077641 | 34.20910982 | 1.999 | 2.479 | 2848.531 | 1.839250892 | 34 | discharge | 24 | 2008 | B0006
3.377030695 | -2.010328665 | 34.3685113 | 1.999 | 2.477 | 2857.828 | 1.839250892 | 34 | discharge | 24 | 2008 | B0006
3.374636154 | -2.008854265 | 34.465922 | 1.999 | 2.474 | 2867.188 | 1.839250892 | 34 | discharge | 24 | 2008 | B0006
3.372247411 | -2.010827925 | 34.50304021 | 1.999 | 2.472 | 2876.625 | 1.839250892 | 34 | discharge | 24 | 2008 | B0006
3.369931581 | -2.010606458 | 34.43020559 | 1.999 | 2.47 | 2886.016 | 1.839250892 | 34 | discharge | 24 | 2008 | B0006
3.367044553 | -2.012288983 | 34.57563849 | 1.999 | 2.467 | 2895.375 | 1.839250892 | 34 | discharge | 24 | 2008 | B0006
3.364386521 | -2.011610105 | 34.60355686 | 1.999 | 2.464 | 2904.766 | 1.839250892 | 34 | discharge | 24 | 2008 | B0006
3.361514498 | -2.007540857 | 34.70241264 | 1.999 | 2.462 | 2914.094 | 1.839250892 | 34 | discharge | 24 | 2008 | B0006
3.358606781 | -2.010016979 | 34.79798669 | 1.999 | 2.458 | 2923.485 | 1.839250892 | 34 | discharge | 24 | 2008 | B0006
3.3555588 | -2.009045389 | 34.72190337 | 1.999 | 2.455 | 2932.813 | 1.839250892 | 34 | discharge | 24 | 2008 | B0006
3.352470681 | -2.01139899 | 34.7413249 | 1.999 | 2.453 | 2942.235 | 1.839250892 | 34 | discharge | 24 | 2008 | B0006
3.349166857 | -2.010912033 | 34.74562993 | 1.999 | 2.449 | 2951.625 | 1.839250892 | 34 | discharge | 24 | 2008 | B0006
3.345738136 | -2.008796398 | 34.77037788 | 1.999 | 2.446 | 2961 | 1.839250892 | 34 | discharge | 24 | 2008 | B0006
3.342026227 | -2.010723589 | 34.92360036 | 1.999 | 2.442 | 2970.328 | 1.839250892 | 34 | discharge | 24 | 2008 | B0006
3.338218902 | -2.007832083 | 34.90209371 | 1.999 | 2.438 | 2979.703 | 1.839250892 | 34 | discharge | 24 | 2008 | B0006
3.334411761 | -2.010694034 | 34.69842775 | 1.999 | 2.434 | 2989.047 | 1.839250892 | 34 | discharge | 24 | 2008 | B0006
3.329982309 | -2.008830293 | 34.98762694 | 1.999 | 2.43 | 2998.422 | 1.839250892 | 34 | discharge | 24 | 2008 | B0006
3.325677891 | -2.009462468 | 35.17132377 | 1.999 | 2.426 | 3007.781 | 1.839250892 | 34 | discharge | 24 | 2008 | B0006
3.321087161 | -2.007632257 | 35.08880178 | 1.999 | 2.421 | 3017.172 | 1.839250892 | 34 | discharge | 24 | 2008 | B0006
3.316160129 | -2.00981812 | 35.02532916 | 1.999 | 2.416 | 3026.547 | 1.839250892 | 34 | discharge | 24 | 2008 | B0006
3.311017002 | -2.011445421 | 35.14889911 | 1.999 | 2.411 | 3035.891 | 1.839250892 | 34 | discharge | 24 | 2008 | B0006
3.305512171 | -2.009948307 | 35.17826661 | 1.999 | 2.406 | 3045.281 | 1.839250892 | 34 | discharge | 24 | 2008 | B0006
3.299729041 | -2.00914047 | 35.24543747 | 1.999 | 2.4 | 3054.625 | 1.839250892 | 34 | discharge | 24 | 2008 | B0006
3.293454385 | -2.01165674 | 35.19458776 | 1.999 | 2.394 | 3064.016 | 1.839250892 | 34 | discharge | 24 | 2008 | B0006
3.287106703 | -2.011324948 | 35.18733861 | 1.999 | 2.388 | 3073.36 | 1.839250892 | 34 | discharge | 24 | 2008 | B0006
3.27988926 | -2.010694896 | 35.2431588 | 1.999 | 2.381 | 3082.781 | 1.839250892 | 34 | discharge | 24 | 2008 | B0006
3.272619044 | -2.008620667 | 35.37944946 | 1.999 | 2.374 | 3092.125 | 1.839250892 | 34 | discharge | 24 | 2008 | B0006
3.264472075 | -2.011474924 | 35.39996275 | 1.999 | 2.366 | 3101.485 | 1.839250892 | 34 | discharge | 24 | 2008 | B0006
3.256050217 | -2.010154509 | 35.59290614 | 1.999 | 2.358 | 3110.875 | 1.839250892 | 34 | discharge | 24 | 2008 | B0006
3.246983105 | -2.011785566 | 35.64912784 | 1.999 | 2.349 | 3120.203 | 1.839250892 | 34 | discharge | 24 | 2008 | B0006
3.237182534 | -2.010416272 | 35.56258753 | 1.999 | 2.34 | 3129.594 | 1.839250892 | 34 | discharge | 24 | 2008 | B0006
3.226678733 | -2.008588098 | 35.68672246 | 1.999 | 2.329 | 3138.906 | 1.839250892 | 34 | discharge | 24 | 2008 | B0006
3.215424638 | -2.010396327 | 35.67691321 | 1.999 | 2.319 | 3148.281 | 1.839250892 | 34 | discharge | 24 | 2008 | B0006
3.203419932 | -2.011339059 | 35.7739029 | 1.999 | 2.307 | 3157.672 | 1.839250892 | 34 | discharge | 24 | 2008 | B0006
3.190327086 | -2.00943045 | 35.89518227 | 1.999 | 2.295 | 3167.031 | 1.839250892 | 34 | discharge | 24 | 2008 | B0006
3.17631114 | -2.009489431 | 35.84964703 | 1.999 | 2.281 | 3176.438 | 1.839250892 | 34 | discharge | 24 | 2008 | B0006
3.161096518 | -2.011179752 | 35.91639276 | 1.999 | 2.266 | 3185.813 | 1.839250892 | 34 | discharge | 24 | 2008 | B0006
3.144611209 | -2.012097073 | 35.97935512 | 1.999 | 2.25 | 3195.141 | 1.839250892 | 34 | discharge | 24 | 2008 | B0006
3.12671632 | -2.009497147 | 36.11398739 | 1.999 | 2.233 | 3204.516 | 1.839250892 | 34 | discharge | 24 | 2008 | B0006
3.107146308 | -2.010030964 | 36.10120475 | 1.999 | 2.215 | 3213.938 | 1.839250892 | 34 | discharge | 24 | 2008 | B0006
3.085689022 | -2.009774256 | 36.07948363 | 1.999 | 2.193 | 3223.266 | 1.839250892 | 34 | discharge | 24 | 2008 | B0006
3.062493106 | -2.009788765 | 36.10651323 | 1.999 | 2.172 | 3232.641 | 1.839250892 | 34 | discharge | 24 | 2008 | B0006
3.036942494 | -2.00974274 | 36.24589527 | 1.999 | 2.147 | 3242 | 1.839250892 | 34 | discharge | 24 | 2008 | B0006
3.008012516 | -2.008481959 | 36.42682285 | 1.999 | 2.12 | 3251.391 | 1.839250892 | 34 | discharge | 24 | 2008 | B0006
2.974902036 | -2.008711724 | 36.47659084 | 1.999 | 2.087 | 3260.953 | 1.839250892 | 34 | discharge | 24 | 2008 | B0006
2.936693168 | -2.010792747 | 36.47560083 | 1.999 | 2.052 | 3270.422 | 1.839250892 | 34 | discharge | 24 | 2008 | B0006
2.892014694 | -2.008044159 | 36.5965882 | 1.999 | 2.011 | 3279.969 | 1.839250892 | 34 | discharge | 24 | 2008 | B0006
2.837748805 | -2.010229787 | 36.64644227 | 1.999 | 1.962 | 3289.453 | 1.839250892 | 34 | discharge | 24 | 2008 | B0006
2.770782877 | -2.008116263 | 36.71046104 | 1.999 | 1.902 | 3298.969 | 1.839250892 | 34 | discharge | 24 | 2008 | B0006
2.685269488 | -2.011334918 | 36.69825552 | 1.999 | 1.824 | 3308.516 | 1.839250892 | 34 | discharge | 24 | 2008 | B0006
2.567677577 | -2.009964227 | 36.7941882 | 1.999 | 1.725 | 3318.078 | 1.839250892 | 34 | discharge | 24 | 2008 | B0006
2.400667978 | -2.010577349 | 36.95365902 | 1.999 | 1.585 | 3327.594 | 1.839250892 | 34 | discharge | 24 | 2008 | B0006
3.985738136 | -2.011131797 | 23.58592733 | 1.999 | 3.086 | 19.625 | 1.818539607 | 35 | discharge | 24 | 2008 | B0006
3.970296879 | -2.011644247 | 23.63300023 | 1.999 | 3.068 | 28.984 | 1.818539607 | 35 | discharge | 24 | 2008 | B0006
3.95843234 | -2.010330113 | 23.72302569 | 1.999 | 3.055 | 38.344 | 1.818539607 | 35 | discharge | 24 | 2008 | B0006
3.948630301 | -2.00953007 | 23.79660043 | 1.999 | 3.045 | 47.765 | 1.818539607 | 35 | discharge | 24 | 2008 | B0006
3.940025646 | -2.009690676 | 23.86184585 | 1.999 | 3.03 | 57.094 | 1.818539607 | 35 | discharge | 24 | 2008 | B0006
3.932292755 | -2.009309672 | 23.95592567 | 1.999 | 3.021 | 66.515 | 1.818539607 | 35 | discharge | 24 | 2008 | B0006
3.925452739 | -2.008307343 | 24.04244646 | 1.999 | 3.014 | 75.906 | 1.818539607 | 35 | discharge | 24 | 2008 | B0006
3.918927542 | -2.011117266 | 24.12585382 | 1.999 | 3.008 | 85.297 | 1.818539607 | 35 | discharge | 24 | 2008 | B0006
3.91308139 | -2.009386872 | 24.23717624 | 1.999 | 3.002 | 94.64 | 1.818539607 | 35 | discharge | 24 | 2008 | B0006
3.907701223 | -2.01057184 | 24.32107518 | 1.999 | 2.996 | 104.015 | 1.818539607 | 35 | discharge | 24 | 2008 | B0006
3.902578349 | -2.011868346 | 24.39266318 | 1.9988 | 2.991 | 113.344 | 1.818539607 | 35 | discharge | 24 | 2008 | B0006
3.897587373 | -2.008563331 | 24.4647065 | 1.999 | 2.985 | 122.719 | 1.818539607 | 35 | discharge | 24 | 2008 | B0006
3.892787358 | -2.010166229 | 24.55608633 | 1.999 | 2.981 | 132.094 | 1.818539607 | 35 | discharge | 24 | 2008 | B0006
3.88816389 | -2.012494486 | 24.64085294 | 1.9988 | 2.977 | 141.437 | 1.818539607 | 35 | discharge | 24 | 2008 | B0006
3.884034224 | -2.010466593 | 24.70103333 | 1.999 | 2.973 | 150.797 | 1.818539607 | 35 | discharge | 24 | 2008 | B0006
3.880154099 | -2.010931777 | 24.78048762 | 1.999 | 2.967 | 160.203 | 1.818539607 | 35 | discharge | 24 | 2008 | B0006
3.876304302 | -2.008591617 | 24.86991381 | 1.999 | 2.965 | 169.547 | 1.818539607 | 35 | discharge | 24 | 2008 | B0006
3.872214813 | -2.012209288 | 24.96216097 | 1.999 | 2.96 | 178.89 | 1.818539607 | 35 | discharge | 24 | 2008 | B0006
3.86861568 | -2.007695331 | 25.02993502 | 1.999 | 2.957 | 188.265 | 1.818539607 | 35 | discharge | 24 | 2008 | B0006
3.865099508 | -2.009202419 | 25.09469209 | 1.9988 | 2.954 | 197.64 | 1.818539607 | 35 | discharge | 24 | 2008 | B0006
3.861626202 | -2.00963256 | 25.223196 | 1.999 | 2.951 | 207 | 1.818539607 | 35 | discharge | 24 | 2008 | B0006
3.858346089 | -2.011400972 | 25.22489221 | 1.999 | 2.948 | 216.344 | 1.818539607 | 35 | discharge | 24 | 2008 | B0006
3.854951879 | -2.009184887 | 25.38474705 | 1.9988 | 2.944 | 225.719 | 1.818539607 | 35 | discharge | 24 | 2008 | B0006
3.851690905 | -2.011180753 | 25.49291431 | 1.999 | 2.942 | 235.078 | 1.818539607 | 35 | discharge | 24 | 2008 | B0006
3.848752765 | -2.008912645 | 25.57567444 | 1.999 | 2.94 | 244.406 | 1.818539607 | 35 | discharge | 24 | 2008 | B0006
3.845436596 | -2.009202352 | 25.63676396 | 1.999 | 2.937 | 253.734 | 1.818539607 | 35 | discharge | 24 | 2008 | B0006
3.84235962 | -2.008756174 | 25.62890648 | 1.999 | 2.934 | 263.109 | 1.818539607 | 35 | discharge | 24 | 2008 | B0006
3.83959257 | -2.010473309 | 25.74238715 | 1.999 | 2.932 | 272.484 | 1.818539607 | 35 | discharge | 24 | 2008 | B0006
3.836746712 | -2.011372534 | 25.84565906 | 1.999 | 2.929 | 281.89 | 1.818539607 | 35 | discharge | 24 | 2008 | B0006
3.833828833 | -2.008343001 | 25.94083191 | 1.999 | 2.927 | 291.328 | 1.818539607 | 35 | discharge | 24 | 2008 | B0006
3.831144047 | -2.009886353 | 26.01926585 | 1.999 | 2.924 | 300.656 | 1.818539607 | 35 | discharge | 24 | 2008 | B0006
3.828291022 | -2.009315493 | 26.10339432 | 1.999 | 2.921 | 310.109 | 1.818539607 | 35 | discharge | 24 | 2008 | B0006
3.825760689 | -2.010583208 | 26.17818826 | 1.999 | 2.92 | 319.453 | 1.818539607 | 35 | discharge | 24 | 2008 | B0006
3.823026341 | -2.009047309 | 26.24296046 | 1.999 | 2.917 | 328.781 | 1.818539607 | 35 | discharge | 24 | 2008 | B0006
3.820493906 | -2.006351826 | 26.28805841 | 1.999 | 2.914 | 338.187 | 1.818539607 | 35 | discharge | 24 | 2008 | B0006
3.817951039 | -2.007607801 | 26.36432555 | 1.9988 | 2.913 | 347.562 | 1.818539607 | 35 | discharge | 24 | 2008 | B0006
3.815711349 | -2.010055591 | 26.3755616 | 1.999 | 2.911 | 356.906 | 1.818539607 | 35 | discharge | 24 | 2008 | B0006
3.812963256 | -2.011570011 | 26.48456254 | 1.999 | 2.907 | 366.281 | 1.818539607 | 35 | discharge | 24 | 2008 | B0006
3.8105618 | -2.010638006 | 26.51840925 | 1.999 | 2.906 | 375.625 | 1.818539607 | 35 | discharge | 24 | 2008 | B0006
3.807985441 | -2.005900986 | 26.56097099 | 1.999 | 2.903 | 385 | 1.818539607 | 35 | discharge | 24 | 2008 | B0006
3.805447034 | -2.010741086 | 26.73501106 | 1.999 | 2.901 | 394.375 | 1.818539607 | 35 | discharge | 24 | 2008 | B0006
3.803130968 | -2.010845883 | 26.82074378 | 1.999 | 2.898 | 403.75 | 1.818539607 | 35 | discharge | 24 | 2008 | B0006
3.80072751 | -2.00944554 | 26.86122832 | 1.999 | 2.896 | 413.078 | 1.818539607 | 35 | discharge | 24 | 2008 | B0006
3.798332212 | -2.009259738 | 26.90276886 | 1.999 | 2.894 | 422.5 | 1.818539607 | 35 | discharge | 24 | 2008 | B0006
3.795877597 | -2.009036678 | 26.96265485 | 1.999 | 2.892 | 431.844 | 1.818539607 | 35 | discharge | 24 | 2008 | B0006
3.79328961 | -2.008773253 | 27.08312224 | 1.9988 | 2.889 | 441.219 | 1.818539607 | 35 | discharge | 24 | 2008 | B0006
3.790748425 | -2.009886668 | 27.13875437 | 1.999 | 2.887 | 450.531 | 1.818539607 | 35 | discharge | 24 | 2008 | B0006
3.788127096 | -2.010307252 | 27.22288284 | 1.999 | 2.884 | 459.875 | 1.818539607 | 35 | discharge | 24 | 2008 | B0006
3.785495761 | -2.007271314 | 27.29656944 | 1.999 | 2.882 | 469.219 | 1.818539607 | 35 | discharge | 24 | 2008 | B0006
3.78300334 | -2.010396549 | 27.39947902 | 1.999 | 2.879 | 478.594 | 1.818539607 | 35 | discharge | 24 | 2008 | B0006
3.780445487 | -2.008776459 | 27.43535218 | 1.999 | 2.877 | 488.047 | 1.818539607 | 35 | discharge | 24 | 2008 | B0006
3.777882489 | -2.011035077 | 27.43293765 | 1.9988 | 2.875 | 497.406 | 1.818539607 | 35 | discharge | 24 | 2008 | B0006
3.775199464 | -2.01009603 | 27.52084915 | 1.999 | 2.872 | 506.781 | 1.818539607 | 35 | discharge | 24 | 2008 | B0006
3.772338033 | -2.011252195 | 27.59690752 | 1.999 | 2.869 | 516.156 | 1.818539607 | 35 | discharge | 24 | 2008 | B0006
3.769737606 | -2.010783907 | 27.69022767 | 1.999 | 2.867 | 525.562 | 1.818539607 | 35 | discharge | 24 | 2008 | B0006
3.767261213 | -2.012062426 | 27.76749072 | 1.999 | 2.865 | 534.922 | 1.818539607 | 35 | discharge | 24 | 2008 | B0006
3.764372079 | -2.010562419 | 27.81122104 | 1.999 | 2.863 | 544.234 | 1.818539607 | 35 | discharge | 24 | 2008 | B0006
3.761588959 | -2.009879528 | 27.87984109 | 1.999 | 2.86 | 553.703 | 1.818539607 | 35 | discharge | 24 | 2008 | B0006
3.758796284 | -2.011333422 | 27.93658826 | 1.999 | 2.856 | 563.094 | 1.818539607 | 35 | discharge | 24 | 2008 | B0006
3.756252042 | -2.011081794 | 27.89897578 | 1.999 | 2.854 | 572.437 | 1.818539607 | 35 | discharge | 24 | 2008 | B0006
3.753354735 | -2.008060041 | 27.95442506 | 1.999 | 2.851 | 581.828 | 1.818539607 | 35 | discharge | 24 | 2008 | B0006
3.750679803 | -2.006699233 | 27.88373599 | 1.999 | 2.848 | 591.281 | 1.818539607 | 35 | discharge | 24 | 2008 | B0006
3.747885569 | -2.01027324 | 28.12711248 | 1.999 | 2.846 | 600.687 | 1.818539607 | 35 | discharge | 24 | 2008 | B0006
3.745213807 | -2.010607407 | 28.15233488 | 1.999 | 2.843 | 610.047 | 1.818539607 | 35 | discharge | 24 | 2008 | B0006
3.742621174 | -2.010314051 | 28.1774981 | 1.9988 | 2.841 | 619.406 | 1.818539607 | 35 | discharge | 24 | 2008 | B0006
3.739915418 | -2.012097225 | 28.06590362 | 1.999 | 2.838 | 628.781 | 1.818539607 | 35 | discharge | 24 | 2008 | B0006
3.737222441 | -2.011607383 | 28.20845178 | 1.999 | 2.836 | 638.156 | 1.818539607 | 35 | discharge | 24 | 2008 | B0006
3.734828311 | -2.00696079 | 28.25412243 | 1.999 | 2.833 | 647.5 | 1.818539607 | 35 | discharge | 24 | 2008 | B0006
3.732314177 | -2.010783531 | 28.27010582 | 1.999 | 2.831 | 656.844 | 1.818539607 | 35 | discharge | 24 | 2008 | B0006
3.729822605 | -2.011671563 | 28.31288337 | 1.999 | 2.828 | 666.265 | 1.818539607 | 35 | discharge | 24 | 2008 | B0006
3.727238634 | -2.010171742 | 28.27545718 | 1.999 | 2.825 | 675.64 | 1.818539607 | 35 | discharge | 24 | 2008 | B0006
3.724989047 | -2.009926815 | 28.19567509 | 1.999 | 2.823 | 684.984 | 1.818539607 | 35 | discharge | 24 | 2008 | B0006
3.722568134 | -2.012695519 | 28.14973749 | 1.999 | 2.821 | 694.328 | 1.818539607 | 35 | discharge | 24 | 2008 | B0006
3.720135611 | -2.010887986 | 28.29331878 | 1.999 | 2.819 | 703.703 | 1.818539607 | 35 | discharge | 24 | 2008 | B0006
3.717804035 | -2.008760222 | 28.31829441 | 1.999 | 2.816 | 713.109 | 1.818539607 | 35 | discharge | 24 | 2008 | B0006
3.715422963 | -2.012198696 | 28.3781596 | 1.999 | 2.814 | 722.484 | 1.818539607 | 35 | discharge | 24 | 2008 | B0006
3.712914658 | -2.008434887 | 28.38210256 | 1.999 | 2.811 | 731.828 | 1.818539607 | 35 | discharge | 24 | 2008 | B0006
3.710764104 | -2.009860615 | 28.3951166 | 1.999 | 2.809 | 741.172 | 1.818539607 | 35 | discharge | 24 | 2008 | B0006
3.708615802 | -2.009146206 | 28.41422503 | 1.999 | 2.807 | 750.562 | 1.818539607 | 35 | discharge | 24 | 2008 | B0006
3.706347896 | -2.010741988 | 28.397533 | 1.999 | 2.805 | 759.953 | 1.818539607 | 35 | discharge | 24 | 2008 | B0006
3.703906102 | -2.012932762 | 28.40206794 | 1.999 | 2.803 | 769.312 | 1.818539607 | 35 | discharge | 24 | 2008 | B0006
3.701849418 | -2.009013264 | 28.17942133 | 1.999 | 2.801 | 778.672 | 1.818539607 | 35 | discharge | 24 | 2008 | B0006
3.699606515 | -2.011592722 | 28.40237499 | 1.999 | 2.798 | 787.984 | 1.818539607 | 35 | discharge | 24 | 2008 | B0006
3.69744766 | -2.009723442 | 28.35877793 | 1.999 | 2.796 | 797.422 | 1.818539607 | 35 | discharge | 24 | 2008 | B0006
3.695082167 | -2.009201284 | 28.36078437 | 1.999 | 2.793 | 806.781 | 1.818539607 | 35 | discharge | 24 | 2008 | B0006
3.692943546 | -2.008843356 | 28.3463708 | 1.999 | 2.791 | 816.172 | 1.818539607 | 35 | discharge | 24 | 2008 | B0006
3.690826087 | -2.008908271 | 28.33013592 | 1.999 | 2.789 | 825.515 | 1.818539607 | 35 | discharge | 24 | 2008 | B0006
3.688518472 | -2.010763014 | 28.44931968 | 1.999 | 2.787 | 834.875 | 1.818539607 | 35 | discharge | 24 | 2008 | B0006
3.686443469 | -2.008704946 | 28.43017121 | 1.999 | 2.784 | 844.203 | 1.818539607 | 35 | discharge | 24 | 2008 | B0006
3.684157912 | -2.009920918 | 28.46090343 | 1.999 | 2.782 | 853.578 | 1.818539607 | 35 | discharge | 24 | 2008 | B0006
3.682157515 | -2.011554105 | 28.39989191 | 1.999 | 2.78 | 862.953 | 1.818539607 | 35 | discharge | 24 | 2008 | B0006
3.679939421 | -2.010477662 | 28.29321369 | 1.999 | 2.778 | 872.312 | 1.818539607 | 35 | discharge | 24 | 2008 | B0006
3.677746311 | -2.009804672 | 28.46696468 | 1.999 | 2.776 | 881.64 | 1.818539607 | 35 | discharge | 24 | 2008 | B0006
3.675616123 | -2.009129361 | 28.42443561 | 1.999 | 2.774 | 891 | 1.818539607 | 35 | discharge | 24 | 2008 | B0006
3.673593662 | -2.009861239 | 28.53376756 | 1.999 | 2.772 | 900.453 | 1.818539607 | 35 | discharge | 24 | 2008 | B0006
3.6714677 | -2.009560475 | 28.5300565 | 1.999 | 2.769 | 909.797 | 1.818539607 | 35 | discharge | 24 | 2008 | B0006
3.669105136 | -2.00995612 | 28.55733643 | 1.999 | 2.767 | 919.109 | 1.818539607 | 35 | discharge | 24 | 2008 | B0006
3.667059355 | -2.009608082 | 28.59387757 | 1.999 | 2.765 | 928.469 | 1.818539607 | 35 | discharge | 24 | 2008 | B0006
3.664964468 | -2.010809416 | 28.63996437 | 1.999 | 2.763 | 937.797 | 1.818539607 | 35 | discharge | 24 | 2008 | B0006
3.662865352 | -2.011328339 | 28.66651594 | 1.999 | 2.761 | 947.14 | 1.818539607 | 35 | discharge | 24 | 2008 | B0006
3.660797528 | -2.00854303 | 28.68660412 | 1.999 | 2.759 | 956.515 | 1.818539607 | 35 | discharge | 24 | 2008 | B0006
3.65878465 | -2.008875943 | 28.70298222 | 1.999 | 2.757 | 965.89 | 1.818539607 | 35 | discharge | 24 | 2008 | B0006
3.656506308 | -2.009197442 | 28.71801467 | 1.999 | 2.755 | 975.203 | 1.818539607 | 35 | discharge | 24 | 2008 | B0006
3.654370162 | -2.009151182 | 28.64141914 | 1.999 | 2.753 | 984.578 | 1.818539607 | 35 | discharge | 24 | 2008 | B0006
3.652299902 | -2.007148994 | 28.70491228 | 1.999 | 2.751 | 993.953 | 1.818539607 | 35 | discharge | 24 | 2008 | B0006
3.650237737 | -2.010109946 | 28.80848238 | 1.999 | 2.749 | 1003.281 | 1.818539607 | 35 | discharge | 24 | 2008 | B0006
3.648173848 | -2.010695561 | 28.81580297 | 1.999 | 2.747 | 1012.719 | 1.818539607 | 35 | discharge | 24 | 2008 | B0006
3.646087218 | -2.00717188 | 28.82172273 | 1.999 | 2.745 | 1022.094 | 1.818539607 | 35 | discharge | 24 | 2008 | B0006
3.643881003 | -2.011179766 | 28.8834003 | 1.999 | 2.743 | 1031.437 | 1.818539607 | 35 | discharge | 24 | 2008 | B0006
3.642172681 | -2.010690609 | 28.81448748 | 1.999 | 2.741 | 1040.781 | 1.818539607 | 35 | discharge | 24 | 2008 | B0006
3.639896199 | -2.008349706 | 28.9315454 | 1.999 | 2.739 | 1050.156 | 1.818539607 | 35 | discharge | 24 | 2008 | B0006
3.637934807 | -2.009260147 | 28.95915701 | 1.999 | 2.737 | 1059.515 | 1.818539607 | 35 | discharge | 24 | 2008 | B0006
3.635828347 | -2.009444124 | 28.97516011 | 1.999 | 2.735 | 1068.89 | 1.818539607 | 35 | discharge | 24 | 2008 | B0006
3.633724769 | -2.007716166 | 28.94220674 | 1.999 | 2.733 | 1078.265 | 1.818539607 | 35 | discharge | 24 | 2008 | B0006
3.631726205 | -2.010326091 | 28.98610876 | 1.999 | 2.731 | 1087.64 | 1.818539607 | 35 | discharge | 24 | 2008 | B0006
3.629822623 | -2.009187642 | 28.96301941 | 1.999 | 2.729 | 1097 | 1.818539607 | 35 | discharge | 24 | 2008 | B0006
3.62780066 | -2.009278762 | 28.97862033 | 1.999 | 2.727 | 1106.359 | 1.818539607 | 35 | discharge | 24 | 2008 | B0006
3.625855329 | -2.010902737 | 28.96082063 | 1.999 | 2.724 | 1115.656 | 1.818539607 | 35 | discharge | 24 | 2008 | B0006
3.62393239 | -2.009271969 | 29.15288683 | 1.999 | 2.722 | 1125.015 | 1.818539607 | 35 | discharge | 24 | 2008 | B0006
3.621913235 | -2.010476714 | 29.1871792 | 1.999 | 2.719 | 1134.437 | 1.818539607 | 35 | discharge | 24 | 2008 | B0006
3.619888903 | -2.009080124 | 29.19853659 | 1.999 | 2.718 | 1143.89 | 1.818539607 | 35 | discharge | 24 | 2008 | B0006
3.617939824 | -2.009762972 | 29.23714754 | 1.999 | 2.716 | 1153.234 | 1.818539607 | 35 | discharge | 24 | 2008 | B0006
3.615982022 | -2.009369709 | 29.25240478 | 1.999 | 2.715 | 1162.609 | 1.818539607 | 35 | discharge | 24 | 2008 | B0006
3.614194797 | -2.009742034 | 29.35533539 | 1.999 | 2.713 | 1171.984 | 1.818539607 | 35 | discharge | 24 | 2008 | B0006
3.612106269 | -2.010378743 | 29.31750722 | 1.999 | 2.711 | 1181.344 | 1.818539607 | 35 | discharge | 24 | 2008 | B0006
3.610344683 | -2.008326808 | 29.37212552 | 1.999 | 2.709 | 1190.687 | 1.818539607 | 35 | discharge | 24 | 2008 | B0006
3.608640107 | -2.012569001 | 29.42458201 | 1.999 | 2.707 | 1200 | 1.818539607 | 35 | discharge | 24 | 2008 | B0006
3.606658884 | -2.010113593 | 29.40893963 | 1.999 | 2.705 | 1209.469 | 1.818539607 | 35 | discharge | 24 | 2008 | B0006
3.604794 | -2.008925355 | 29.44656198 | 1.999 | 2.703 | 1218.828 | 1.818539607 | 35 | discharge | 24 | 2008 | B0006
3.60287031 | -2.012094856 | 29.45502912 | 1.999 | 2.701 | 1228.187 | 1.818539607 | 35 | discharge | 24 | 2008 | B0006
3.600819893 | -2.011232957 | 29.54880596 | 1.999 | 2.699 | 1237.578 | 1.818539607 | 35 | discharge | 24 | 2008 | B0006
3.599288862 | -2.010082018 | 29.60962964 | 1.999 | 2.697 | 1246.937 | 1.818539607 | 35 | discharge | 24 | 2008 | B0006
3.597239142 | -2.013218315 | 29.44006821 | 1.999 | 2.696 | 1256.265 | 1.818539607 | 35 | discharge | 24 | 2008 | B0006
3.595262631 | -2.011695742 | 29.50065531 | 1.999 | 2.695 | 1265.64 | 1.818539607 | 35 | discharge | 24 | 2008 | B0006
3.593631576 | -2.009950298 | 29.57430361 | 1.999 | 2.692 | 1275.031 | 1.818539607 | 35 | discharge | 24 | 2008 | B0006
3.591962076 | -2.011782806 | 29.53984494 | 1.999 | 2.691 | 1284.422 | 1.818539607 | 35 | discharge | 24 | 2008 | B0006
3.589853613 | -2.007652582 | 29.55832621 | 1.999 | 2.689 | 1293.781 | 1.818539607 | 35 | discharge | 24 | 2008 | B0006
3.588352901 | -2.0100233 | 29.76894057 | 1.999 | 2.687 | 1303.156 | 1.818539607 | 35 | discharge | 24 | 2008 | B0006
3.586485884 | -2.012326782 | 29.64173581 | 1.999 | 2.685 | 1312.547 | 1.818539607 | 35 | discharge | 24 | 2008 | B0006
3.584816234 | -2.012330838 | 29.80024899 | 1.999 | 2.684 | 1321.984 | 1.818539607 | 35 | discharge | 24 | 2008 | B0006
3.58309766 | -2.010449324 | 29.81268876 | 1.999 | 2.682 | 1331.375 | 1.818539607 | 35 | discharge | 24 | 2008 | B0006
3.581494776 | -2.010650649 | 29.85742161 | 1.999 | 2.68 | 1340.781 | 1.818539607 | 35 | discharge | 24 | 2008 | B0006
3.57977049 | -2.010459681 | 29.90801474 | 1.999 | 2.679 | 1350.14 | 1.818539607 | 35 | discharge | 24 | 2008 | B0006
3.577906264 | -2.011849721 | 29.97163895 | 1.999 | 2.676 | 1359.5 | 1.818539607 | 35 | discharge | 24 | 2008 | B0006
3.576310686 | -2.008945808 | 29.95362729 | 1.999 | 2.675 | 1368.828 | 1.818539607 | 35 | discharge | 24 | 2008 | B0006
3.574630208 | -2.011340354 | 29.94240569 | 1.999 | 2.673 | 1378.156 | 1.818539607 | 35 | discharge | 24 | 2008 | B0006
3.572917128 | -2.010788662 | 29.96948957 | 1.999 | 2.671 | 1387.484 | 1.818539607 | 35 | discharge | 24 | 2008 | B0006
3.571267718 | -2.010425215 | 30.07025356 | 1.999 | 2.67 | 1396.859 | 1.818539607 | 35 | discharge | 24 | 2008 | B0006
3.569843638 | -2.011653973 | 30.03000307 | 1.999 | 2.669 | 1406.187 | 1.818539607 | 35 | discharge | 24 | 2008 | B0006
3.567953094 | -2.008050465 | 30.11579096 | 1.999 | 2.667 | 1415.515 | 1.818539607 | 35 | discharge | 24 | 2008 | B0006
3.566515977 | -2.009468973 | 30.12496883 | 1.999 | 2.665 | 1424.906 | 1.818539607 | 35 | discharge | 24 | 2008 | B0006
3.564779205 | -2.009494575 | 30.14926862 | 1.999 | 2.664 | 1434.234 | 1.818539607 | 35 | discharge | 24 | 2008 | B0006
3.563109657 | -2.009848739 | 30.11065808 | 1.999 | 2.662 | 1443.609 | 1.818539607 | 35 | discharge | 24 | 2008 | B0006
3.56155036 | -2.010437982 | 29.9974492 | 1.9988 | 2.66 | 1453.031 | 1.818539607 | 35 | discharge | 24 | 2008 | B0006
3.560051322 | -2.009795159 | 30.23633795 | 1.999 | 2.658 | 1462.375 | 1.818539607 | 35 | discharge | 24 | 2008 | B0006
3.558456764 | -2.01043046 | 30.26509093 | 1.999 | 2.656 | 1471.781 | 1.818539607 | 35 | discharge | 24 | 2008 | B0006
3.556811776 | -2.008031992 | 30.19300179 | 1.999 | 2.655 | 1481.265 | 1.818539607 | 35 | discharge | 24 | 2008 | B0006
3.555371935 | -2.008888961 | 30.29586834 | 1.999 | 2.654 | 1490.594 | 1.818539607 | 35 | discharge | 24 | 2008 | B0006
3.553803864 | -2.010719928 | 30.11216526 | 1.999 | 2.652 | 1500 | 1.818539607 | 35 | discharge | 24 | 2008 | B0006
3.55240251 | -2.010711763 | 30.36167003 | 1.999 | 2.65 | 1509.359 | 1.818539607 | 35 | discharge | 24 | 2008 | B0006
3.550957187 | -2.009067629 | 30.41050412 | 1.999 | 2.649 | 1518.703 | 1.818539607 | 35 | discharge | 24 | 2008 | B0006
3.54936382 | -2.010561307 | 30.39668716 | 1.9988 | 2.648 | 1528.125 | 1.818539607 | 35 | discharge | 24 | 2008 | B0006
3.547846333 | -2.008747637 | 30.3816245 | 1.999 | 2.646 | 1537.5 | 1.818539607 | 35 | discharge | 24 | 2008 | B0006
3.546354696 | -2.010431613 | 30.26124989 | 1.999 | 2.645 | 1546.875 | 1.818539607 | 35 | discharge | 24 | 2008 | B0006
3.544870851 | -2.009196039 | 30.46677533 | 1.999 | 2.643 | 1556.234 | 1.818539607 | 35 | discharge | 24 | 2008 | B0006
3.543252026 | -2.010526605 | 30.49371684 | 1.999 | 2.642 | 1565.578 | 1.818539607 | 35 | discharge | 24 | 2008 | B0006
3.542004537 | -2.010126331 | 30.46987504 | 1.999 | 2.64 | 1574.937 | 1.818539607 | 35 | discharge | 24 | 2008 | B0006
3.540452428 | -2.009446924 | 30.49414496 | 1.999 | 2.639 | 1584.344 | 1.818539607 | 35 | discharge | 24 | 2008 | B0006
3.539137023 | -2.01110803 | 30.48778885 | 1.999 | 2.638 | 1593.719 | 1.818539607 | 35 | discharge | 24 | 2008 | B0006
3.537760727 | -2.010308288 | 30.50001076 | 1.999 | 2.636 | 1603.125 | 1.818539607 | 35 | discharge | 24 | 2008 | B0006
3.536465967 | -2.01248862 | 30.5790567 | 1.9992 | 2.635 | 1612.578 | 1.818539607 | 35 | discharge | 24 | 2008 | B0006
3.534977861 | -2.011655064 | 30.61822098 | 1.999 | 2.634 | 1621.984 | 1.818539607 | 35 | discharge | 24 | 2008 | B0006
3.533437937 | -2.0100446 | 30.79658976 | 1.999 | 2.632 | 1631.375 | 1.818539607 | 35 | discharge | 24 | 2008 | B0006
3.532216961 | -2.009886338 | 30.74685594 | 1.999 | 2.63 | 1640.703 | 1.818539607 | 35 | discharge | 24 | 2008 | B0006
3.530747892 | -2.010506266 | 30.76530275 | 1.999 | 2.629 | 1650.094 | 1.818539607 | 35 | discharge | 24 | 2008 | B0006
3.529696414 | -2.007175399 | 30.78476465 | 1.999 | 2.628 | 1659.406 | 1.818539607 | 35 | discharge | 24 | 2008 | B0006
3.528232312 | -2.007986644 | 30.65848797 | 1.999 | 2.627 | 1668.812 | 1.818539607 | 35 | discharge | 24 | 2008 | B0006
3.526813365 | -2.011250539 | 30.78679716 | 1.999 | 2.625 | 1678.187 | 1.818539607 | 35 | discharge | 24 | 2008 | B0006
3.525410522 | -2.00808981 | 30.78229256 | 1.999 | 2.624 | 1687.547 | 1.818539607 | 35 | discharge | 24 | 2008 | B0006
3.52413209 | -2.008279606 | 30.86941514 | 1.999 | 2.623 | 1696.953 | 1.818539607 | 35 | discharge | 24 | 2008 | B0006
3.523015394 | -2.009976486 | 30.95989917 | 1.9988 | 2.622 | 1706.328 | 1.818539607 | 35 | discharge | 24 | 2008 | B0006
3.521561823 | -2.011417893 | 30.92219093 | 1.999 | 2.62 | 1715.656 | 1.818539607 | 35 | discharge | 24 | 2008 | B0006
3.520296761 | -2.010443958 | 30.89675258 | 1.999 | 2.619 | 1725.047 | 1.818539607 | 35 | discharge | 24 | 2008 | B0006
3.518928245 | -2.011111951 | 31.03699964 | 1.999 | 2.618 | 1734.375 | 1.818539607 | 35 | discharge | 24 | 2008 | B0006
3.517736767 | -2.007775164 | 30.98291847 | 1.999 | 2.616 | 1743.781 | 1.818539607 | 35 | discharge | 24 | 2008 | B0006
3.516490193 | -2.011948772 | 31.06625698 | 1.999 | 2.615 | 1753.109 | 1.818539607 | 35 | discharge | 24 | 2008 | B0006
3.515391607 | -2.012140962 | 31.04282116 | 1.999 | 2.614 | 1762.437 | 1.818539607 | 35 | discharge | 24 | 2008 | B0006
3.514028311 | -2.012091021 | 30.99485669 | 1.999 | 2.613 | 1771.75 | 1.818539607 | 35 | discharge | 24 | 2008 | B0006
3.512730084 | -2.009672927 | 31.10651553 | 1.999 | 2.612 | 1781.125 | 1.818539607 | 35 | discharge | 24 | 2008 | B0006
3.51150153 | -2.009120403 | 31.05328445 | 1.999 | 2.61 | 1790.562 | 1.818539607 | 35 | discharge | 24 | 2008 | B0006
3.510380003 | -2.007613864 | 31.21908959 | 1.999 | 2.609 | 1799.922 | 1.818539607 | 35 | discharge | 24 | 2008 | B0006
3.509141641 | -2.008307331 | 31.10471238 | 1.999 | 2.608 | 1809.297 | 1.818539607 | 35 | discharge | 24 | 2008 | B0006
3.507802028 | -2.00987446 | 31.25826407 | 1.999 | 2.606 | 1818.734 | 1.818539607 | 35 | discharge | 24 | 2008 | B0006
3.506863953 | -2.007083281 | 31.25310006 | 1.999 | 2.606 | 1828.109 | 1.818539607 | 35 | discharge | 24 | 2008 | B0006
3.505572706 | -2.009727858 | 31.09478684 | 1.999 | 2.604 | 1837.469 | 1.818539607 | 35 | discharge | 24 | 2008 | B0006
3.504420088 | -2.011439445 | 31.27288205 | 1.999 | 2.603 | 1846.875 | 1.818539607 | 35 | discharge | 24 | 2008 | B0006
3.503244641 | -2.011964428 | 31.24588075 | 1.999 | 2.602 | 1856.219 | 1.818539607 | 35 | discharge | 24 | 2008 | B0006
3.502127846 | -2.009086754 | 31.30310023 | 1.999 | 2.601 | 1865.562 | 1.818539607 | 35 | discharge | 24 | 2008 | B0006
3.500838251 | -2.009948448 | 31.3856431 | 1.999 | 2.6 | 1874.922 | 1.818539607 | 35 | discharge | 24 | 2008 | B0006
3.499755498 | -2.009361253 | 31.44550638 | 1.999 | 2.598 | 1884.328 | 1.818539607 | 35 | discharge | 24 | 2008 | B0006
3.498826021 | -2.007579071 | 31.41008408 | 1.999 | 2.597 | 1893.703 | 1.818539607 | 35 | discharge | 24 | 2008 | B0006
3.497595933 | -2.011135862 | 31.36445088 | 1.999 | 2.596 | 1903.078 | 1.818539607 | 35 | discharge | 24 | 2008 | B0006
3.496550239 | -2.011289506 | 31.50939174 | 1.999 | 2.595 | 1912.437 | 1.818539607 | 35 | discharge | 24 | 2008 | B0006
3.495255794 | -2.010930913 | 31.45701811 | 1.999 | 2.594 | 1921.797 | 1.818539607 | 35 | discharge | 24 | 2008 | B0006
3.494160715 | -2.010124549 | 31.43052716 | 1.9988 | 2.593 | 1931.156 | 1.818539607 | 35 | discharge | 24 | 2008 | B0006
3.493133241 | -2.011234569 | 31.39256314 | 1.999 | 2.592 | 1940.531 | 1.818539607 | 35 | discharge | 24 | 2008 | B0006
3.492141113 | -2.009534364 | 31.57638826 | 1.999 | 2.59 | 1949.828 | 1.818539607 | 35 | discharge | 24 | 2008 | B0006
3.490941016 | -2.012724834 | 31.60134169 | 1.999 | 2.59 | 1959.265 | 1.818539607 | 35 | discharge | 24 | 2008 | B0006
3.489972731 | -2.011302997 | 31.74654933 | 1.999 | 2.588 | 1968.656 | 1.818539607 | 35 | discharge | 24 | 2008 | B0006
3.488844906 | -2.010954227 | 31.62697491 | 1.999 | 2.588 | 1978.047 | 1.818539607 | 35 | discharge | 24 | 2008 | B0006
3.487916951 | -2.009286508 | 31.71507743 | 1.999 | 2.586 | 1987.39 | 1.818539607 | 35 | discharge | 24 | 2008 | B0006
3.486931681 | -2.005213852 | 31.71427832 | 1.999 | 2.586 | 1996.734 | 1.818539607 | 35 | discharge | 24 | 2008 | B0006
3.485844338 | -2.006029148 | 31.73530279 | 1.999 | 2.584 | 2006.094 | 1.818539607 | 35 | discharge | 24 | 2008 | B0006
3.484832186 | -2.009539162 | 31.54951891 | 1.999 | 2.584 | 2015.437 | 1.818539607 | 35 | discharge | 24 | 2008 | B0006
3.483571308 | -2.012080028 | 31.74452795 | 1.999 | 2.582 | 2024.828 | 1.818539607 | 35 | discharge | 24 | 2008 | B0006
3.482627309 | -2.011623797 | 31.78854202 | 1.999 | 2.581 | 2034.203 | 1.818539607 | 35 | discharge | 24 | 2008 | B0006
3.481585956 | -2.011638127 | 31.79628778 | 1.999 | 2.58 | 2043.562 | 1.818539607 | 35 | discharge | 24 | 2008 | B0006
3.480649879 | -2.008207631 | 31.67520525 | 1.999 | 2.579 | 2052.922 | 1.818539607 | 35 | discharge | 24 | 2008 | B0006
3.479441372 | -2.009932237 | 31.83999384 | 1.999 | 2.578 | 2062.297 | 1.818539607 | 35 | discharge | 24 | 2008 | B0006
3.478406312 | -2.011487232 | 31.92374573 | 1.999 | 2.577 | 2071.656 | 1.818539607 | 35 | discharge | 24 | 2008 | B0006
3.477364681 | -2.010738181 | 31.81521465 | 1.999 | 2.576 | 2080.984 | 1.818539607 | 35 | discharge | 24 | 2008 | B0006
3.476449401 | -2.011218149 | 31.99802301 | 1.999 | 2.575 | 2090.422 | 1.818539607 | 35 | discharge | 24 | 2008 | B0006
3.475397758 | -2.008173019 | 31.92900119 | 1.999 | 2.574 | 2099.812 | 1.818539607 | 35 | discharge | 24 | 2008 | B0006
3.47428254 | -2.008897591 | 31.9348646 | 1.999 | 2.573 | 2109.14 | 1.818539607 | 35 | discharge | 24 | 2008 | B0006
3.473271306 | -2.011417373 | 32.07354814 | 1.999 | 2.572 | 2118.531 | 1.818539607 | 35 | discharge | 24 | 2008 | B0006
3.472323909 | -2.008287378 | 32.04243819 | 1.999 | 2.571 | 2127.89 | 1.818539607 | 35 | discharge | 24 | 2008 | B0006
3.471250342 | -2.011108039 | 32.10162926 | 1.999 | 2.57 | 2137.265 | 1.818539607 | 35 | discharge | 24 | 2008 | B0006
3.470399286 | -2.01045098 | 32.16013515 | 1.999 | 2.569 | 2146.594 | 1.818539607 | 35 | discharge | 24 | 2008 | B0006
3.469194912 | -2.009965447 | 32.21665437 | 1.999 | 2.568 | 2155.875 | 1.818539607 | 35 | discharge | 24 | 2008 | B0006
3.468083928 | -2.010424408 | 32.15643344 | 1.999 | 2.567 | 2165.234 | 1.818539607 | 35 | discharge | 24 | 2008 | B0006
3.467442627 | -2.012466024 | 32.24194337 | 1.999 | 2.566 | 2174.562 | 1.818539607 | 35 | discharge | 24 | 2008 | B0006
3.466187889 | -2.011632442 | 32.24999696 | 1.999 | 2.565 | 2183.906 | 1.818539607 | 35 | discharge | 24 | 2008 | B0006
3.465267059 | -2.006955689 | 32.22406355 | 1.999 | 2.564 | 2193.297 | 1.818539607 | 35 | discharge | 24 | 2008 | B0006
3.464382863 | -2.007415041 | 32.36317419 | 1.999 | 2.563 | 2202.609 | 1.818539607 | 35 | discharge | 24 | 2008 | B0006
3.463202317 | -2.011793145 | 32.18554076 | 1.999 | 2.562 | 2211.953 | 1.818539607 | 35 | discharge | 24 | 2008 | B0006
3.462288354 | -2.01248489 | 32.22945183 | 1.999 | 2.561 | 2221.344 | 1.818539607 | 35 | discharge | 24 | 2008 | B0006
3.461205595 | -2.011743409 | 32.24071048 | 1.999 | 2.56 | 2230.719 | 1.818539607 | 35 | discharge | 24 | 2008 | B0006
3.460113229 | -2.011081025 | 32.33987435 | 1.999 | 2.559 | 2240.109 | 1.818539607 | 35 | discharge | 24 | 2008 | B0006
3.459096842 | -2.009607541 | 32.36940011 | 1.999 | 2.558 | 2249.484 | 1.818539607 | 35 | discharge | 24 | 2008 | B0006
3.458072955 | -2.011616815 | 32.30293052 | 1.999 | 2.557 | 2258.875 | 1.818539607 | 35 | discharge | 24 | 2008 | B0006
3.456951331 | -2.009784033 | 32.48780272 | 1.999 | 2.556 | 2268.203 | 1.818539607 | 35 | discharge | 24 | 2008 | B0006
3.45598688 | -2.010766653 | 32.4045808 | 1.999 | 2.554 | 2277.594 | 1.818539607 | 35 | discharge | 24 | 2008 | B0006
3.454768716 | -2.010230923 | 32.31312249 | 1.999 | 2.554 | 2286.953 | 1.818539607 | 35 | discharge | 24 | 2008 | B0006
3.454062369 | -2.012424258 | 32.53646494 | 1.999 | 2.552 | 2296.312 | 1.818539607 | 35 | discharge | 24 | 2008 | B0006
3.452814079 | -2.007800147 | 32.50275991 | 1.999 | 2.552 | 2305.687 | 1.818539607 | 35 | discharge | 24 | 2008 | B0006
3.451691786 | -2.00981641 | 32.62991861 | 1.999 | 2.55 | 2315.031 | 1.818539607 | 35 | discharge | 24 | 2008 | B0006
3.450758359 | -2.008010965 | 32.63580856 | 1.999 | 2.55 | 2324.469 | 1.818539607 | 35 | discharge | 24 | 2008 | B0006
3.449628496 | -2.009491057 | 32.58380911 | 1.999 | 2.548 | 2333.797 | 1.818539607 | 35 | discharge | 24 | 2008 | B0006
3.448654914 | -2.010783594 | 32.6573881 | 1.999 | 2.547 | 2343.156 | 1.818539607 | 35 | discharge | 24 | 2008 | B0006
3.447439865 | -2.010151034 | 32.61077981 | 1.999 | 2.546 | 2352.515 | 1.818539607 | 35 | discharge | 24 | 2008 | B0006
3.446271678 | -2.010070806 | 32.58647733 | 1.999 | 2.545 | 2361.89 | 1.818539607 | 35 | discharge | 24 | 2008 | B0006
3.44520228 | -2.009518002 | 32.71129877 | 1.999 | 2.544 | 2371.265 | 1.818539607 | 35 | discharge | 24 | 2008 | B0006
3.443953953 | -2.011107401 | 32.81940497 | 1.999 | 2.543 | 2380.625 | 1.818539607 | 35 | discharge | 24 | 2008 | B0006
3.442891152 | -2.010751368 | 32.87122385 | 1.999 | 2.542 | 2390.047 | 1.818539607 | 35 | discharge | 24 | 2008 | B0006
3.44187738 | -2.008805546 | 32.8342618 | 1.999 | 2.54 | 2399.453 | 1.818539607 | 35 | discharge | 24 | 2008 | B0006
3.440521081 | -2.012837914 | 32.87573886 | 1.999 | 2.54 | 2408.812 | 1.818539607 | 35 | discharge | 24 | 2008 | B0006
3.43942981 | -2.011099543 | 32.87203032 | 1.999 | 2.538 | 2418.172 | 1.818539607 | 35 | discharge | 24 | 2008 | B0006
3.438608413 | -2.0077852 | 32.99667433 | 1.999 | 2.537 | 2427.672 | 1.818539607 | 35 | discharge | 24 | 2008 | B0006
3.437312505 | -2.009472909 | 32.96595164 | 1.999 | 2.536 | 2437.047 | 1.818539607 | 35 | discharge | 24 | 2008 | B0006
3.436011533 | -2.010564132 | 32.96536506 | 1.999 | 2.535 | 2446.422 | 1.818539607 | 35 | discharge | 24 | 2008 | B0006
3.434807411 | -2.009064026 | 32.9989109 | 1.999 | 2.534 | 2455.781 | 1.818539607 | 35 | discharge | 24 | 2008 | B0006
3.433640141 | -2.013203839 | 33.0126996 | 1.999 | 2.532 | 2465.203 | 1.818539607 | 35 | discharge | 24 | 2008 | B0006
3.43250469 | -2.011002724 | 33.13549533 | 1.999 | 2.531 | 2474.578 | 1.818539607 | 35 | discharge | 24 | 2008 | B0006
3.431286693 | -2.007410423 | 33.131502 | 1.999 | 2.53 | 2483.953 | 1.818539607 | 35 | discharge | 24 | 2008 | B0006
3.42995343 | -2.007941559 | 33.17603324 | 1.999 | 2.529 | 2493.281 | 1.818539607 | 35 | discharge | 24 | 2008 | B0006
3.428829354 | -2.010646618 | 33.11581407 | 1.999 | 2.528 | 2502.656 | 1.818539607 | 35 | discharge | 24 | 2008 | B0006
3.427443218 | -2.009344268 | 33.22788645 | 1.999 | 2.526 | 2512.062 | 1.818539607 | 35 | discharge | 24 | 2008 | B0006
3.426002067 | -2.009603866 | 33.26711511 | 1.999 | 2.525 | 2521.375 | 1.818539607 | 35 | discharge | 24 | 2008 | B0006
3.424838201 | -2.01252075 | 33.2793304 | 1.999 | 2.524 | 2530.687 | 1.818539607 | 35 | discharge | 24 | 2008 | B0006
3.423827354 | -2.007481864 | 33.13398053 | 1.999 | 2.522 | 2540.062 | 1.818539607 | 35 | discharge | 24 | 2008 | B0006
3.422383826 | -2.008153712 | 33.21385508 | 1.9988 | 2.521 | 2549.469 | 1.818539607 | 35 | discharge | 24 | 2008 | B0006
3.420937685 | -2.009501058 | 33.26751893 | 1.999 | 2.52 | 2558.812 | 1.818539607 | 35 | discharge | 24 | 2008 | B0006
3.419700591 | -2.010123221 | 33.25026258 | 1.999 | 2.518 | 2568.14 | 1.818539607 | 35 | discharge | 24 | 2008 | B0006
3.418175742 | -2.011675538 | 33.41503888 | 1.999 | 2.517 | 2577.5 | 1.818539607 | 35 | discharge | 24 | 2008 | B0006
3.416911163 | -2.011102449 | 33.45536633 | 1.999 | 2.516 | 2586.937 | 1.818539607 | 35 | discharge | 24 | 2008 | B0006
3.415401162 | -2.010435593 | 33.5729075 | 1.999 | 2.514 | 2596.281 | 1.818539607 | 35 | discharge | 24 | 2008 | B0006
3.413712715 | -2.008299826 | 33.45043362 | 1.999 | 2.513 | 2605.703 | 1.818539607 | 35 | discharge | 24 | 2008 | B0006
3.412608349 | -2.011442417 | 33.54723006 | 1.999 | 2.512 | 2615.078 | 1.818539607 | 35 | discharge | 24 | 2008 | B0006
3.410940492 | -2.0101459 | 33.55965666 | 1.999 | 2.51 | 2624.5 | 1.818539607 | 35 | discharge | 24 | 2008 | B0006
3.409320912 | -2.010980177 | 33.65468003 | 1.999 | 2.508 | 2633.937 | 1.818539607 | 35 | discharge | 24 | 2008 | B0006
3.40782042 | -2.011260444 | 33.54649929 | 1.999 | 2.506 | 2643.344 | 1.818539607 | 35 | discharge | 24 | 2008 | B0006
3.406355861 | -2.010636637 | 33.4843003 | 1.999 | 2.505 | 2652.687 | 1.818539607 | 35 | discharge | 24 | 2008 | B0006
3.405046031 | -2.008668208 | 33.75339809 | 1.999 | 2.504 | 2662.078 | 1.818539607 | 35 | discharge | 24 | 2008 | B0006
3.403253879 | -2.010996311 | 33.8170282 | 1.999 | 2.502 | 2671.39 | 1.818539607 | 35 | discharge | 24 | 2008 | B0006
3.401555062 | -2.010868242 | 33.70313907 | 1.999 | 2.5 | 2680.781 | 1.818539607 | 35 | discharge | 24 | 2008 | B0006
3.400004393 | -2.01052191 | 33.79931174 | 1.999 | 2.499 | 2690.172 | 1.818539607 | 35 | discharge | 24 | 2008 | B0006
3.398357236 | -2.01111848 | 33.85306123 | 1.999 | 2.497 | 2699.5 | 1.818539607 | 35 | discharge | 24 | 2008 | B0006
3.396529236 | -2.011845969 | 33.90688767 | 1.999 | 2.495 | 2708.969 | 1.818539607 | 35 | discharge | 24 | 2008 | B0006
3.394842912 | -2.011084827 | 33.96870953 | 1.999 | 2.494 | 2718.328 | 1.818539607 | 35 | discharge | 24 | 2008 | B0006
3.392929923 | -2.009817131 | 34.0259321 | 1.999 | 2.492 | 2727.687 | 1.818539607 | 35 | discharge | 24 | 2008 | B0006
3.391035394 | -2.011601989 | 33.9313573 | 1.999 | 2.49 | 2737.078 | 1.818539607 | 35 | discharge | 24 | 2008 | B0006
3.389238321 | -2.009813542 | 34.03756326 | 1.999 | 2.488 | 2746.422 | 1.818539607 | 35 | discharge | 24 | 2008 | B0006
3.387359294 | -2.009759754 | 34.0358494 | 1.999 | 2.486 | 2755.765 | 1.818539607 | 35 | discharge | 24 | 2008 | B0006
3.385282076 | -2.007678728 | 34.0350364 | 1.999 | 2.484 | 2765.125 | 1.818539607 | 35 | discharge | 24 | 2008 | B0006
3.383332016 | -2.008752508 | 34.04854362 | 1.999 | 2.482 | 2774.422 | 1.818539607 | 35 | discharge | 24 | 2008 | B0006
3.381337634 | -2.010589085 | 34.23737739 | 1.999 | 2.48 | 2783.828 | 1.818539607 | 35 | discharge | 24 | 2008 | B0006
3.378904675 | -2.00894679 | 34.24616981 | 1.999 | 2.478 | 2793.219 | 1.818539607 | 35 | discharge | 24 | 2008 | B0006
3.37685579 | -2.01034141 | 34.1192797 | 1.999 | 2.476 | 2802.609 | 1.818539607 | 35 | discharge | 24 | 2008 | B0006
3.374265488 | -2.008668499 | 34.35104173 | 1.999 | 2.473 | 2811.969 | 1.818539607 | 35 | discharge | 24 | 2008 | B0006
3.372081754 | -2.011149236 | 34.29535594 | 1.999 | 2.471 | 2821.344 | 1.818539607 | 35 | discharge | 24 | 2008 | B0006
3.369641668 | -2.009166052 | 34.15758086 | 1.999 | 2.468 | 2830.734 | 1.818539607 | 35 | discharge | 24 | 2008 | B0006
3.366953163 | -2.009225147 | 34.404989 | 1.999 | 2.466 | 2840.109 | 1.818539607 | 35 | discharge | 24 | 2008 | B0006
3.364500997 | -2.009705449 | 34.47376943 | 1.999 | 2.464 | 2849.469 | 1.818539607 | 35 | discharge | 24 | 2008 | B0006
3.361874069 | -2.010124943 | 34.3198512 | 1.999 | 2.461 | 2858.89 | 1.818539607 | 35 | discharge | 24 | 2008 | B0006
3.359067369 | -2.009237669 | 34.29306973 | 1.999 | 2.458 | 2868.219 | 1.818539607 | 35 | discharge | 24 | 2008 | B0006
3.356060142 | -2.01105568 | 34.41704093 | 1.999 | 2.455 | 2877.562 | 1.818539607 | 35 | discharge | 24 | 2008 | B0006
3.352959961 | -2.012384965 | 34.52646827 | 1.999 | 2.452 | 2886.906 | 1.818539607 | 35 | discharge | 24 | 2008 | B0006
3.349772735 | -2.010195851 | 34.5486907 | 1.999 | 2.45 | 2896.265 | 1.818539607 | 35 | discharge | 24 | 2008 | B0006
3.346484066 | -2.010580675 | 34.64791849 | 1.999 | 2.446 | 2905.687 | 1.818539607 | 35 | discharge | 24 | 2008 | B0006
3.343142231 | -2.010884932 | 34.72589598 | 1.999 | 2.442 | 2915.062 | 1.818539607 | 35 | discharge | 24 | 2008 | B0006
3.339560748 | -2.011006305 | 34.70097983 | 1.999 | 2.439 | 2924.406 | 1.818539607 | 35 | discharge | 24 | 2008 | B0006
3.336011225 | -2.009663826 | 34.73822532 | 1.999 | 2.435 | 2933.75 | 1.818539607 | 35 | discharge | 24 | 2008 | B0006
3.331939827 | -2.009234192 | 34.84982496 | 1.999 | 2.432 | 2943.14 | 1.818539607 | 35 | discharge | 24 | 2008 | B0006
3.327756092 | -2.009700448 | 34.86343493 | 1.999 | 2.427 | 2952.531 | 1.818539607 | 35 | discharge | 24 | 2008 | B0006
3.323520301 | -2.010752912 | 34.90500659 | 1.999 | 2.423 | 2961.89 | 1.818539607 | 35 | discharge | 24 | 2008 | B0006
3.318902537 | -2.009125258 | 34.73603165 | 1.999 | 2.418 | 2971.219 | 1.818539607 | 35 | discharge | 24 | 2008 | B0006
3.314145853 | -2.008670088 | 34.96142205 | 1.999 | 2.414 | 2980.594 | 1.818539607 | 35 | discharge | 24 | 2008 | B0006
3.309079254 | -2.008970491 | 35.16687455 | 1.999 | 2.408 | 2989.953 | 1.818539607 | 35 | discharge | 24 | 2008 | B0006
3.303824451 | -2.010616112 | 35.19586023 | 1.999 | 2.403 | 2999.328 | 1.818539607 | 35 | discharge | 24 | 2008 | B0006
3.297910998 | -2.011082765 | 35.17115992 | 1.999 | 2.398 | 3008.703 | 1.818539607 | 35 | discharge | 24 | 2008 | B0006
3.292063029 | -2.007702405 | 35.13997071 | 1.999 | 2.392 | 3018.062 | 1.818539607 | 35 | discharge | 24 | 2008 | B0006
3.28558658 | -2.011142055 | 35.08457481 | 1.999 | 2.386 | 3027.437 | 1.818539607 | 35 | discharge | 24 | 2008 | B0006
3.278806645 | -2.011163869 | 35.10376044 | 1.999 | 2.379 | 3036.797 | 1.818539607 | 35 | discharge | 24 | 2008 | B0006
3.271560155 | -2.008405992 | 35.33928293 | 1.999 | 2.372 | 3046.14 | 1.818539607 | 35 | discharge | 24 | 2008 | B0006
3.263895906 | -2.008851528 | 35.37921055 | 1.999 | 2.364 | 3055.531 | 1.818539607 | 35 | discharge | 24 | 2008 | B0006
3.255544955 | -2.010240634 | 35.38050023 | 1.999 | 2.356 | 3064.875 | 1.818539607 | 35 | discharge | 24 | 2008 | B0006
3.246627278 | -2.00958406 | 35.36240352 | 1.999 | 2.348 | 3074.25 | 1.818539607 | 35 | discharge | 24 | 2008 | B0006
3.237251926 | -2.009649346 | 35.24285295 | 1.999 | 2.339 | 3083.64 | 1.818539607 | 35 | discharge | 24 | 2008 | B0006
3.227183806 | -2.012127441 | 35.50660392 | 1.999 | 2.329 | 3093.015 | 1.818539607 | 35 | discharge | 24 | 2008 | B0006
3.21637205 | -2.010965868 | 35.75264896 | 1.9988 | 2.319 | 3102.406 | 1.818539607 | 35 | discharge | 24 | 2008 | B0006
3.204925101 | -2.010917337 | 35.72398309 | 1.999 | 2.307 | 3111.719 | 1.818539607 | 35 | discharge | 24 | 2008 | B0006
3.192145429 | -2.010461914 | 35.48190715 | 1.999 | 2.295 | 3121.078 | 1.818539607 | 35 | discharge | 24 | 2008 | B0006
3.178612901 | -2.009511872 | 35.78127351 | 1.999 | 2.283 | 3130.469 | 1.818539607 | 35 | discharge | 24 | 2008 | B0006
3.164208539 | -2.012126522 | 35.82346511 | 1.999 | 2.269 | 3139.828 | 1.818539607 | 35 | discharge | 24 | 2008 | B0006
3.148421765 | -2.008887409 | 35.92338807 | 1.999 | 2.253 | 3149.234 | 1.818539607 | 35 | discharge | 24 | 2008 | B0006
3.131387718 | -2.011685802 | 35.94339511 | 1.999 | 2.237 | 3158.578 | 1.818539607 | 35 | discharge | 24 | 2008 | B0006
3.112675514 | -2.010080648 | 35.63160963 | 1.999 | 2.219 | 3167.984 | 1.818539607 | 35 | discharge | 24 | 2008 | B0006
3.092382752 | -2.009795087 | 35.96699856 | 1.999 | 2.199 | 3177.375 | 1.818539607 | 35 | discharge | 24 | 2008 | B0006
3.070143868 | -2.009568558 | 36.02295844 | 1.999 | 2.177 | 3186.734 | 1.818539607 | 35 | discharge | 24 | 2008 | B0006
3.045654438 | -2.010321679 | 35.71554008 | 1.999 | 2.155 | 3196.14 | 1.818539607 | 35 | discharge | 24 | 2008 | B0006
3.018255155 | -2.010055584 | 36.15330384 | 1.999 | 2.128 | 3205.515 | 1.818539607 | 35 | discharge | 24 | 2008 | B0006
2.987865692 | -2.009984346 | 36.15728564 | 1.999 | 2.099 | 3214.953 | 1.818539607 | 35 | discharge | 24 | 2008 | B0006
2.95355649 | -2.011273112 | 36.37814022 | 1.999 | 2.066 | 3224.281 | 1.818539607 | 35 | discharge | 24 | 2008 | B0006
2.913007286 | -2.010730683 | 36.45664156 | 1.999 | 2.03 | 3233.672 | 1.818539607 | 35 | discharge | 24 | 2008 | B0006
2.864987922 | -2.008936939 | 36.42341444 | 1.999 | 1.986 | 3243.015 | 1.818539607 | 35 | discharge | 24 | 2008 | B0006
2.806206513 | -2.011078014 | 36.68037405 | 1.999 | 1.932 | 3252.515 | 1.818539607 | 35 | discharge | 24 | 2008 | B0006
2.733050383 | -2.011407921 | 36.57581169 | 1.999 | 1.866 | 3261.984 | 1.818539607 | 35 | discharge | 24 | 2008 | B0006
2.637498855 | -2.011378443 | 36.56747491 | 1.999 | 1.782 | 3271.5 | 1.818539607 | 35 | discharge | 24 | 2008 | B0006
2.502700646 | -2.008579377 | 36.80625718 | 1.999 | 1.67 | 3281 | 1.818539607 | 35 | discharge | 24 | 2008 | B0006
2.319429943 | -2.00735577 | 36.9394082 | 1.999 | 1.509 | 3290.484 | 1.818539607 | 35 | discharge | 24 | 2008 | B0006